## Sheet1
| x | y | x | y | MODULUS GPa | MODULUS GPa | HARDNESS GPa | HARDNESS GPa | HARDNESS HV | HARDNESS HV | STIFFNESS N/m | STIFFNESS N/m | S2overP | S2overP | MODULUS GPa | MODULUS GPa | MODULUS GPa | MODULUS GPa | HARDNESS GPa | HARDNESS GPa | HARDNESS GPa | HARDNESS GPa | S2overP | S2overP | S2overP | S2overP | LoadUnloadAnalysis | LoadUnloadAnalysis | LoadUnloadAnalysis | LoadUnloadAnalysis | LoadUnloadAnalysis | LoadUnloadAnalysis | LoadUnloadAnalysis | LoadUnloadAnalysis
| absolut | absolut | real | real | mean | std | mean | std | mean | std | mean | std | mean | std | Intercept | Coefficient | Slope% | R2_Score | Intercept | Coefficient | Slope% | R2_Score | Intercept | Coefficient | Slope% | R2_Score | Loading_A | Loading_n | Unloading_A | Unloading_n | hf | Area_Load | Area_Unload | Energy_Dissipated
Indent 1 | 0 | 0 | 0 | 0 | 205.6577 | 5.502172 | 4.880045 | 0.3608455 | 461.1643 | 34.0999 | 301214.9 | 51256.28 | 9321073039.1 | 317613540.1 | 232.0599 | -0.09176236 | -8.871908 | 0.924025 | 6.676865 | -0.006244931 | -25.44492 | 0.9950283 | 7859159104.5 | 5080949.8 | 10.83868 | 0.8501874 | 0.001453698 | 1.555857 | 0.001843732 | 2.161946 | 342.5334 | 2520.551 | 367.8727 | 2152.678
Indent 2 | 0 | 4.001 | 0.292 | 4.144 | 177.426 | 2.211834 | 2.955732 | 0.07644612 | 279.3166 | 7.224159 | 278935.6 | 53689.85 | 11970368883.6 | 469600307.7 | 171.5438 | 0.02005308 | 2.25922 | 0.2748825 | 3.318633 | -0.001237161 | -8.366735 | 0.8758533 | 9831596724.9 | 7291254.8 | 12.17558 | 0.8061911 | 0.0003766941 | 1.718152 | 5.983124e-05 | 3 | 349.5994 | 1641.985 | 204.05 | 1437.935
Indent 3 | 0 | 8.001 | 0.592 | 8.147 | 169.4835 | 1.666599 | 3.256719 | 0.1864353 | 307.76 | 17.61814 | 265843.7 | 50234.11 | 10069318901.3 | 635753429.1 | 165.965 | 0.01200374 | 1.409517 | 0.1670427 | 4.183503 | -0.003161809 | -19.32131 | 0.9261293 | 6874641565.2 | 10898944.7 | 21.54098 | 0.9463418 | 0.00111926 | 1.540609 | 4.465416e-05 | 3 | 341.7535 | 1791.729 | 221.6953 | 1570.034
Indent 4 | 0 | 12.001 | 1.059 | 12.183 | 215.131 | 6.167497 | 4.874913 | 0.3237184 | 460.6793 | 30.59139 | 311978.8 | 52117.76 | 10048640026.1 | 270496483.1 | 244.4398 | -0.1024093 | -9.444651 | 0.9015067 | 6.492881 | -0.005653422 | -23.00881 | 0.997232 | 8953531139.1 | 3826474.1 | 7.555115 | 0.6543085 | 0.001198462 | 1.590315 | 9.388362e-05 | 2.815607 | 334.4594 | 2514.326 | 355.0434 | 2159.283
Indent 5 | 0 | 16.002 | 1.392 | 16.119 | 195.9725 | 8.785983 | 3.611096 | 0.09372681 | 341.2486 | 8.857183 | 300076.4 | 65692.65 | 11583257680.9 | 590926953.8 | 152.8362 | 0.1485737 | 15.14942 | 0.9235043 | 3.152664 | 0.001578969 | 8.737431 | 0.9165491 | 8757560367.6 | 9732509.4 | 16.78971 | 0.8760281 | 0.0001235359 | 1.948097 | 5.548569e-05 | 3 | 343.0111 | 1972.827 | 282.3289 | 1690.498
Indent 6 | 0 | 20.003 | 1.693 | 19.988 | 180.1613 | 2.817664 | 3.282773 | 0.1485922 | 310.222 | 14.04197 | 278820.8 | 49357.88 | 11065570183.2 | 310336376.0 | 191.6961 | -0.03954108 | -4.384865 | 0.6529274 | 4.029003 | -0.00255805 | -15.56816 | 0.9825891 | 9738943411.7 | 4547628.8 | 8.210702 | 0.7119523 | 0.0005402641 | 1.669141 | 5.776528e-05 | 3 | 349.6852 | 1784.235 | 218.3835 | 1565.852
Indent 7 | 0 | 24.003 | 2.059 | 24.057 | 172.2789 | 2.451504 | 3.178809 | 0.1110157 | 300.3975 | 10.49098 | 270723.6 | 52586.32 | 10592051486.7 | 559926314.2 | 163.2568 | 0.03074604 | 3.53706 | 0.513871 | 3.706599 | -0.001798642 | -11.21413 | 0.857555 | 7896589544.7 | 9185798.9 | 17.18787 | 0.8792515 | 0.0004869119 | 1.683742 | 0.001011272 | 2.334301 | 349.0234 | 1730.696 | 221.0599 | 1509.636
Indent 8 | 0 | 28.004 | 2.56 | 27.793 | 179.2546 | 2.39927 | 3.822485 | 0.2088545 | 361.2248 | 19.73675 | 275388.5 | 50100.17 | 9431344211.2 | 402436757.6 | 186.1246 | -0.02352195 | -2.618477 | 0.3154206 | 4.8574 | -0.003543401 | -18.49781 | 0.9446146 | 7494004825.2 | 6633171.6 | 14.03438 | 0.8915567 | 0.001029185 | 1.580246 | 0.0001326563 | 2.675839 | 332.4095 | 2061.882 | 287.5792 | 1774.303
Indent 9 | 0 | 32.004 | 2.86 | 32.029 | 179.3527 | 3.25262 | 3.032102 | 0.07390983 | 286.5336 | 6.984479 | 282168 | 56533.64 | 11887978464.3 | 566494393.4 | 166.3538 | 0.04422126 | 4.917604 | 0.6256011 | 3.354633 | -0.001097227 | -7.217439 | 0.7459169 | 9168035103.6 | 9253041.3 | 15.52412 | 0.9029834 | 0.0003389347 | 1.741128 | 6.46013e-05 | 3 | 352.0852 | 1678.374 | 199.1456 | 1479.228
Indent 10 | 0 | 36.005 | 3.094 | 35.932 | 187.4151 | 5.010526 | 3.381151 | 0.03858755 | 319.5187 | 3.646524 | 291618.3 | 60110.73 | 11479962760.1 | 509347067.8 | 164.8733 | 0.07680766 | 8.114972 | 0.7791802 | 3.395573 | -4.914208e-05 | -0.2877902 | 0.005377843 | 9098709408.1 | 8113757.2 | 13.99486 | 0.8414182 | 0.0002118963 | 1.841747 | 0.001008694 | 2.331912 | 346.1633 | 1832.005 | 263.8453 | 1568.16
Indent 11 | 0 | 40.005 | 3.527 | 39.935 | 195.6738 | 2.180435 | 3.550995 | 0.05241222 | 335.569 | 4.952954 | 296074.1 | 56202.69 | 11754741939.5 | 216344583.3 | 190.8778 | 0.01665077 | 1.692097 | 0.1905708 | 3.609339 | -0.0002025616 | -1.134306 | 0.04881157 | 11068304674.7 | 2383185.3 | 4.031513 | 0.3965495 | 0.000206526 | 1.852707 | 8.961069e-05 | 2.793817 | 340.0157 | 1906.326 | 265.647 | 1640.679
Indent 12 | 0 | 44.006 | 3.827 | 44.104 | 202.681 | 1.944426 | 3.604904 | 0.116645 | 340.6634 | 11.02296 | 308860.1 | 58372.14 | 12297622986.1 | 510273183.4 | 198.6053 | 0.01397421 | 1.375771 | 0.1684164 | 4.193601 | -0.002018454 | -11.17268 | 0.9763777 | 9868494176.0 | 8328694.1 | 13.51412 | 0.8686821 | 0.0004950478 | 1.702258 | 0.002136316 | 2.186394 | 353.9125 | 1966.015 | 250.7196 | 1715.295
Indent 13 | 4 | 44.006 | 7.73 | 43.871 | 192.9224 | 1.814232 | 3.217304 | 0.1024081 | 304.0352 | 9.677563 | 297709.3 | 55261.81 | 12678470089.7 | 430505600.3 | 193.8097 | -0.003037807 | -0.3143274 | 0.00924448 | 3.732238 | -0.001763095 | -10.93928 | 0.9773073 | 10735354617.0 | 6653074.5 | 10.47515 | 0.7874718 | 0.0004579446 | 1.697524 | 6.840077e-05 | 3 | 356.4704 | 1772.36 | 209.6257 | 1562.735
Indent 14 | 4 | 40.005 | 7.396 | 39.768 | 195.1921 | 1.976167 | 3.365867 | 0.03594701 | 318.0744 | 3.396993 | 301708.1 | 57293.36 | 12350188444.3 | 260332340.8 | 189.3618 | 0.01986326 | 2.033937 | 0.3353896 | 3.472687 | -0.0003639279 | -2.161064 | 0.3402522 | 11341986496.4 | 3434848.9 | 5.558829 | 0.5779028 | 0.0002845624 | 1.789964 | 6.349766e-05 | 3 | 348.1959 | 1862.717 | 245.2999 | 1617.417
Indent 15 | 4 | 36.004 | 7.196 | 36.099
Indent 16 | 4 | 32.004 | 6.896 | 32.196 | 207.2236 | 6.051988 | 3.977214 | 0.222592 | 375.8468 | 21.03494 | 307689 | 50885.12 | 11562393971.0 | 183741475.2 | 236.6214 | -0.1021136 | -9.838611 | 0.9421467 | 5.086021 | -0.003851459 | -19.33462 | 0.9907834 | 11050943413.6 | 1776531.5 | 3.067711 | 0.3093703 | 0.0005858724 | 1.68456 | 0.00176427 | 2.23727 | 355.861 | 2100.762 | 253.5711 | 1847.191
Indent 17 | 4 | 28.004 | 6.562 | 28.227 | 187.8564 | 1.655084 | 3.582312 | 0.102442 | 338.5285 | 9.680771 | 286943.4 | 53340.25 | 10883105667.9 | 320842582.9 | 189.9352 | -0.007165896 | -0.7615236 | 0.06189686 | 4.085462 | -0.001734386 | -9.665429 | 0.946461 | 9549666295.6 | 4596441.9 | 8.431557 | 0.6776839 | 0.0003620526 | 1.754098 | 0.001348256 | 2.27656 | 350.2553 | 1927.794 | 267.6202 | 1660.173
Indent 18 | 4 | 24.003 | 6.229 | 24.224 | 176.7702 | 3.006792 | 3.002459 | 0.05145498 | 283.7324 | 4.862495 | 278107.9 | 55197.75 | 11708275686.3 | 511854318.5 | 162.954 | 0.04710616 | 5.312867 | 0.8148175 | 3.2418 | -0.0008160262 | -5.418603 | 0.8349587 | 9224240455.9 | 8469262.5 | 14.42158 | 0.9088871 | 0.0003141578 | 1.752805 | 5.747393e-05 | 3 | 349.2916 | 1660.36 | 207.5785 | 1452.781
Indent 19 | 4 | 20.003 | 5.862 | 20.255 | 174.0249 | 1.444219 | 3.227531 | 0.1343538 | 305.0017 | 12.69643 | 270558.5 | 50077.54 | 10611440744.8 | 411190611.4 | 176.6498 | -0.009010209 | -1.031343 | 0.1286218 | 3.903995 | -0.002322079 | -14.33132 | 0.9871091 | 8645381332.2 | 6748838.5 | 12.66877 | 0.8901903 | 0.0004822035 | 1.686097 | 4.702835e-05 | 3 | 344.276 | 1743.488 | 221.4481 | 1522.04
Indent 20 | 4 | 16.002 | 5.662 | 16.386 | 163.6947 | 1.397877 | 2.817237 | 0.1320335 | 266.2289 | 12.47717 | 259647.5 | 48035.41 | 10949263726.9 | 546960291.5 | 162.5344 | 0.003957992 | 0.4816175 | 0.02558638 | 3.486273 | -0.002282307 | -16.13662 | 0.9536226 | 8217522106.6 | 9318887.9 | 16.95278 | 0.926432 | 0.000724163 | 1.593974 | 5.349221e-05 | 3 | 348.8237 | 1566.609 | 176.3882 | 1390.221
Indent 21 | 4 | 12.001 | 5.262 | 12.35 | 177.6877 | 2.876585 | 3.560613 | 0.2179213 | 336.478 | 20.59356 | 271404.1 | 47541.01 | 9975981794.9 | 380824064.1 | 191.1682 | -0.04666124 | -5.233639 | 0.8570912 | 4.661069 | -0.003809099 | -21.32074 | 0.9952088 | 8146186175.5 | 6333627.1 | 12.65324 | 0.9010007 | 0.0007008002 | 1.63371 | 4.810549e-05 | 3 | 345.3167 | 1885.437 | 231.9073 | 1653.529
Indent 22 | 4 | 8.001 | 4.961 | 8.414 | 168.6761 | 1.678037 | 2.976451 | 0.1026805 | 281.2746 | 9.703307 | 266551.4 | 50578.71 | 10903631075.4 | 451539331.0 | 165.8687 | 0.009558008 | 1.13063 | 0.1080807 | 3.480524 | -0.001716123 | -11.5042 | 0.9305445 | 8747985652.4 | 7338924.9 | 13.42975 | 0.8800149 | 0.0004850734 | 1.673698 | 5.827429e-05 | 3 | 350.3359 | 1644.397 | 193.8317 | 1450.565
Indent 23 | 4 | 4.001 | 4.528 | 4.544 | 192.07 | 5.19105 | 3.378459 | 0.05396509 | 319.2643 | 5.099701 | 300035.4 | 61678.19 | 11973775218.8 | 459014279.6 | 166.727 | 0.08578484 | 8.923552 | 0.9110111 | 3.232221 | 0.0004950068 | 2.927381 | 0.2806787 | 9839735934.2 | 7223633.4 | 12.05345 | 0.8261748 | 0.0001853647 | 1.866284 | 4.469952e-05 | 3 | 338.6672 | 1865.812 | 268.7443 | 1597.068
Indent 24 | 4 | 0 | 4.194 | 0.608 | 180.8561 | 1.639785 | 3.538734 | 0.06748502 | 334.4103 | 6.377335 | 278207.1 | 52755.1 | 10326384087.5 | 312725104.4 | 176.6913 | 0.01433163 | 1.581158 | 0.2493415 | 3.876771 | -0.00116322 | -6.558832 | 0.9698075 | 8924914513.3 | 4822591.9 | 9.318477 | 0.7762693 | 0.000329285 | 1.769073 | 4.214451e-05 | 2.999998 | 338.9426 | 1905.484 | 269.6314 | 1635.853
Indent 25 | 8.001 | 0 | 7.997 | 0.141 | 171.6036 | 3.657779 | 2.993947 | 0.08056666 | 282.928 | 7.61355 | 272826 | 54952.9 | 11168749911.9 | 656313474.9 | 154.1237 | 0.05916881 | 6.844329 | 0.8605071 | 3.358712 | -0.001234715 | -8.18629 | 0.7723719 | 7881336478.6 | 11127749.4 | 19.77731 | 0.9453569 | 0.0004244265 | 1.699489 | 5.883814e-05 | 3 | 346.2347 | 1653.377 | 211.2677 | 1442.109
Indent 26 | 8.001 | 4.001 | 8.33 | 3.711 | 202.7491 | 3.208543 | 4.383764 | 0.2673244 | 414.2657 | 25.26215 | 302293.7 | 54145.85 | 10129921739.2 | 410073431.1 | 216.3687 | -0.04701549 | -4.600002 | 0.7146772 | 5.710807 | -0.004581018 | -20.72959 | 0.9774415 | 8201253355.5 | 6657857.8 | 13.0378 | 0.8773838 | 0.001207133 | 1.574127 | 0.001036168 | 2.287777 | 341.198 | 2317.889 | 329.7124 | 1988.176
Indent 27 | 8.001 | 8.001 | 8.664 | 7.646 | 225.5784 | 4.416535 | 5.486097 | 0.2488332 | 518.4362 | 23.51474 | 326475.2 | 56704.35 | 9647530221.3 | 206601289.2 | 245.9448 | -0.07031963 | -6.228456 | 0.8407915 | 6.727015 | -0.004284548 | -15.60425 | 0.9833126 | 8903408653.3 | 2569248.1 | 5.320975 | 0.5129139 | 0.0009523138 | 1.651965 | 4.067822e-05 | 3 | 331.8488 | 2853.767 | 453.6482 | 2400.118
Indent 28 | 8.001 | 12.002 | 8.964 | 11.382 | 203.0285 | 4.930699 | 3.604778 | 0.0428829 | 340.6515 | 4.052434 | 310472.2 | 62919.08 | 12316977220.0 | 373783765.3 | 179.6331 | 0.08011113 | 7.835499 | 0.8627371 | 3.396426 | 0.0007134457 | 3.930187 | 0.9046141 | 10657575391.5 | 5682169.6 | 9.160957 | 0.7552614 | 0.0001545982 | 1.908219 | 5.986537e-05 | 3 | 344.1972 | 1951.94 | 265.8382 | 1686.102
Indent 29 | 8.001 | 16.002 | 9.331 | 15.485 | 211.7825 | 6.159131 | 5.259877 | 0.4629924 | 497.0584 | 43.75278 | 308607.5 | 52141.47 | 9094399310.8 | 410312269.2 | 241.1274 | -0.101563 | -9.544386 | 0.8982695 | 7.57174 | -0.008001382 | -30.27556 | 0.9866363 | 7167566513.2 | 6668787.8 | 14.59404 | 0.8726491 | 0.001762016 | 1.532999 | 0.00251433 | 2.097414 | 344.0971 | 2690.195 | 393.6065 | 2296.588
Indent 30 | 8.001 | 20.003 | 9.698 | 19.454 | 163.9797 | 3.48366 | 3.002003 | 0.04011755 | 283.6893 | 3.791108 | 258480.5 | 52514.28 | 10291016300.5 | 490521003.8 | 148.5679 | 0.05284909 | 6.427015 | 0.7608227 | 3.18156 | -0.0006157229 | -4.09012 | 0.7787207 | 7996448469.3 | 7868359.1 | 15.24712 | 0.8506148 | 0.0002366154 | 1.800608 | 9.56214e-05 | 2.843968 | 345.8579 | 1637.718 | 221.9422 | 1415.775
Indent 31 | 8.001 | 24.003 | 9.965 | 23.424 | 164.4025 | 2.316748 | 2.943466 | 0.1179311 | 278.1576 | 11.14449 | 261218.3 | 51007.49 | 10557551041.3 | 598900232.4 | 155.6126 | 0.02988298 | 3.610207 | 0.5478706 | 3.51062 | -0.001928135 | -13.01053 | 0.8802492 | 7570436831.7 | 10155208.8 | 19.1048 | 0.946796 | 0.0004558543 | 1.682078 | 5.272026e-05 | 3 | 347.6736 | 1606.954 | 197.2333 | 1409.721
Indent 32 | 8.001 | 28.004 | 10.398 | 27.36 | 201.1248 | 1.887893 | 4.53013 | 0.1872338 | 428.0972 | 17.6936 | 299532.6 | 55445.8 | 9661612147.1 | 346336990.1 | 206.0597 | -0.01704862 | -1.68551 | 0.2717564 | 5.463041 | -0.003222898 | -14.14632 | 0.9873716 | 8068354583.8 | 5504174.2 | 11.32792 | 0.841672 | 0.0007364814 | 1.666375 | 0.001323765 | 2.238995 | 341.522 | 2380.067 | 354.9367 | 2025.13
Indent 33 | 8.001 | 32.004 | 10.632 | 31.396 | 167.2948 | 2.51961 | 3.326122 | 0.07033501 | 314.3185 | 6.646659 | 260809.1 | 51605.07 | 9616638560.1 | 428918091.6 | 157.2688 | 0.03445272 | 4.107207 | 0.6175914 | 3.668443 | -0.001176339 | -7.05342 | 0.9239373 | 7617282171.9 | 6870501.9 | 14.24855 | 0.8475185 | 0.000314024 | 1.766469 | 3.424099e-05 | 3 | 335.3772 | 1789.973 | 253.0358 | 1536.937
Indent 34 | 8.001 | 36.005 | 10.965 | 35.365 | 195.0283 | 3.19324 | 3.769644 | 0.04562904 | 356.2313 | 4.311944 | 298440.5 | 58230.36 | 11014973163.3 | 401243948.5 | 181.3784 | 0.04672553 | 4.762704 | 0.6886465 | 3.973605 | -0.0006981876 | -3.681873 | 0.7530309 | 9120709669.9 | 6484309.9 | 11.70246 | 0.839966 | 0.0003283351 | 1.781857 | 3.829093e-05 | 3 | 334.6963 | 2034.738 | 299.1757 | 1735.562
Indent 35 | 8.001 | 40.005 | 11.299 | 39.434 | 200.4623 | 4.297981 | 3.293743 | 0.05247235 | 311.2587 | 4.958637 | 310459.5 | 60698.17 | 13197109326.1 | 361906194.1 | 180.3075 | 0.06853315 | 6.798773 | 0.8080362 | 3.078722 | 0.0007311447 | 4.414447 | 0.6170269 | 11840870941.6 | 4611670.2 | 6.949316 | 0.5160395 | 0.0001832073 | 1.865345 | 0.0002396481 | 2.69611 | 348.0854 | 1822.516 | 248.3352 | 1574.181
Indent 36 | 8.001 | 44.006 | 11.633 | 43.437 | 206.3412 | 5.044489 | 3.798534 | 0.114341 | 358.9615 | 10.80523 | 315246.3 | 63314.23 | 12009802511.8 | 194193070.9 | 181.8306 | 0.08354802 | 8.058677 | 0.8918695 | 3.215965 | 0.001985772 | 10.40464 | 0.9806586 | 11471718939.1 | 1834137.4 | 3.039552 | 0.2900411 | 0.0001328193 | 1.944715 | 0.0001300324 | 2.774523 | 338.78 | 2079.032 | 327.1076 | 1751.925
Indent 37 | 12.001 | 44.006 | 15.568 | 43.27 | 204.556 | 2.490597 | 4.349763 | 0.2473925 | 411.0526 | 23.37859 | 304708.3 | 55540.82 | 10361556297.2 | 447182034.1 | 214.3506 | -0.03385336 | -3.307296 | 0.6142698 | 5.585048 | -0.004269572 | -19.61563 | 0.99028 | 8230178987.6 | 7366771.7 | 14.2081 | 0.9022942 | 0.001059651 | 1.595935 | 0.0001773906 | 2.711878 | 344.0161 | 2319.812 | 318.958 | 2000.854
Indent 38 | 12.001 | 40.005 | 15.268 | 39.368 | 194.1208 | 3.810784 | 3.145136 | 0.04311311 | 297.2154 | 4.074189 | 303887.7 | 59906.28 | 13097227412.4 | 465930322.6 | 178.647 | 0.05233791 | 5.37074 | 0.6259212 | 3.194996 | -0.0001686444 | -1.068125 | 0.05077389 | 11151230270.3 | 6582050.4 | 10.01087 | 0.6622103 | 0.0002522374 | 1.80104 | 7.872592e-05 | 2.912448 | 344.498 | 1749.251 | 223.9916 | 1525.259
Indent 39 | 12.001 | 36.005 | 14.868 | 35.498 | 199.9093 | 2.618254 | 3.325282 | 0.04416484 | 314.2392 | 4.173577 | 307468.8 | 59598.16 | 13016374666.3 | 416053032.3 | 190.4324 | 0.03241229 | 3.229143 | 0.5102199 | 3.526601 | -0.0006885378 | -4.123915 | 0.8092148 | 11200062848.4 | 6212046.7 | 9.505065 | 0.7422215 | 0.0002974358 | 1.780113 | 8.492835e-05 | 2.910318 | 346.4978 | 1828.698 | 236.4147 | 1592.283
Indent 40 | 12.001 | 32.004 | 14.568 | 31.763 | 204.2977 | 2.224486 | 3.60201 | 0.03838829 | 340.3899 | 3.627693 | 309308.3 | 56364.76 | 12458007228.6 | 254695588.3 | 200.761 | 0.01219443 | 1.182338 | 0.09203342 | 3.715446 | -0.0003911263 | -2.150877 | 0.3179203 | 11701315221.1 | 2609063.6 | 4.14839 | 0.3213722 | 0.0003156769 | 1.782597 | 6.37611e-05 | 3 | 349.8521 | 1954.306 | 249.4245 | 1704.882
Indent 41 | 12.001 | 28.004 | 14.268 | 27.693 | 196.2761 | 1.865777 | 3.986826 | 0.131896 | 376.7551 | 12.46417 | 296728.3 | 57093.66 | 10537421945.7 | 462778344.6 | 190.8267 | 0.01878924 | 1.902063 | 0.3338056 | 4.638865 | -0.002248173 | -11.20432 | 0.956293 | 8325944101.5 | 7624989.1 | 14.37765 | 0.8935672 | 0.0005570651 | 1.696411 | 0.0004042642 | 2.513928 | 342.9457 | 2130.695 | 309.4712 | 1821.224
Indent 42 | 12.001 | 24.003 | 13.967 | 23.824 | 188.6426 | 3.510288 | 3.371333 | 0.04045824 | 318.591 | 3.823304 | 293655.2 | 58374.27 | 11641315034.3 | 404395371.0 | 172.7677 | 0.05397541 | 5.704038 | 0.7825898 | 3.453622 | -0.0002797868 | -1.654442 | 0.1582953 | 9708968360.7 | 6570097.5 | 11.25112 | 0.8736933 | 0.0002486348 | 1.813317 | 0.0003222855 | 2.602419 | 344.8356 | 1851.971 | 258.1082 | 1593.862
Indent 43 | 12.001 | 20.003 | 13.567 | 19.755 | 174.242 | 2.401706 | 3.327665 | 0.06919842 | 314.4643 | 6.539251 | 270351 | 52801.82 | 10307535066.8 | 432100878.9 | 164.2064 | 0.03452701 | 3.939171 | 0.6702731 | 3.670431 | -0.001179282 | -7.044928 | 0.9419245 | 8224848334.1 | 7165449.0 | 13.81934 | 0.8918462 | 0.0003206247 | 1.763813 | 0.0017636 | 2.190929 | 348.555 | 1791.144 | 241.8225 | 1549.322
Indent 44 | 12.001 | 16.002 | 13.234 | 15.985 | 180.9458 | 3.648156 | 3.245365 | 0.04489045 | 306.687 | 4.242148 | 283008.9 | 56277.22 | 11269424490.0 | 469164739.2 | 164.8025 | 0.05499947 | 6.06828 | 0.7395492 | 3.40724 | -0.0005515029 | -3.392657 | 0.4911166 | 9001831878.6 | 7725601.5 | 13.6863 | 0.882289 | 0.0003044548 | 1.771312 | 5.136073e-05 | 3 | 342.8426 | 1791.031 | 245.6752 | 1545.356
Indent 45 | 12.001 | 12.002 | 12.933 | 12.049 | 195.1375 | 5.604257 | 3.44658 | 0.06231486 | 325.7018 | 5.888754 | 300488.3 | 61665.62 | 12051862378.0 | 393983417.9 | 167.8519 | 0.09351054 | 9.518897 | 0.9021476 | 3.137605 | 0.001058886 | 6.102779 | 0.935637 | 10294897443.8 | 6021289.9 | 9.924354 | 0.7568603 | 0.0001545385 | 1.901491 | 4.794439e-05 | 2.953543 | 334.2899 | 1879.79 | 259.0234 | 1620.766
Indent 46 | 12.001 | 8.001 | 12.667 | 8.08 | 175.7912 | 1.635705 | 3.132716 | 0.05936267 | 296.0417 | 5.609773 | 275371 | 51832.02 | 11110988956.5 | 289618441.7 | 174.0568 | 0.005914873 | 0.6724849 | 0.0439512 | 3.410145 | -0.00094612 | -6.036141 | 0.8537987 | 9945872816.1 | 3973418.7 | 7.147362 | 0.6326539 | 0.000326033 | 1.752477 | 0.0003397417 | 2.555033 | 346.2871 | 1724.056 | 230.9001 | 1493.156
Indent 47 | 12.001 | 4.001 | 12.233 | 4.111 | 183.1001 | 5.017327 | 3.231125 | 0.0207482 | 305.3413 | 1.960705 | 285476 | 58229 | 11546051024.3 | 508140638.1 | 158.8171 | 0.0830361 | 9.056983 | 0.8812817 | 3.186572 | 0.0001523486 | 0.9416512 | 0.1734771 | 9110315509.1 | 8329008.9 | 14.40672 | 0.8644592 | 0.0002330159 | 1.818165 | 3.892467e-05 | 3 | 338.6336 | 1788.205 | 236.9363 | 1551.268
Indent 48 | 12.001 | 0 | 11.933 | 0.308 | 166.2837 | 3.425092 | 3.058534 | 0.1024835 | 289.0315 | 9.684687 | 262068.9 | 52201.31 | 10360874986.0 | 647585764.4 | 150.7353 | 0.05319932 | 6.30784 | 0.7662207 | 3.537701 | -0.001639478 | -10.56858 | 0.8128113 | 7100100953.8 | 11156805.9 | 21.23087 | 0.9426954 | 0.0004301553 | 1.69878 | 0.0001742663 | 2.688889 | 342.498 | 1652.788 | 214.2497 | 1438.538
Indent 49 | 16.002 | 0 | 15.769 | -0.225 | 179.8965 | 1.907567 | 3.099984 | 0.09667631 | 292.9484 | 9.135911 | 280694.9 | 52660.38 | 11686690501.4 | 416412442.4 | 178.6848 | 0.004142784 | 0.4569958 | 0.01553138 | 3.567627 | -0.001598829 | -10.23494 | 0.9006343 | 9791966194.7 | 6477877.6 | 10.99978 | 0.7968984 | 0.0004506427 | 1.694 | 0.0003307713 | 2.579903 | 348.5531 | 1698.672 | 214.9858 | 1483.686
Indent 50 | 16.002 | 4.001 | 16.136 | 3.444 | 198.8351 | 1.367277 | 3.691898 | 0.07502825 | 348.8844 | 7.09017 | 301655.1 | 56576.01 | 11618200845.3 | 270130993.0 | 198.6344 | 0.0006911457 | 0.06944071 | 0.0008544951 | 4.05765 | -0.001259884 | -6.817396 | 0.9429644 | 10444169054.2 | 4044117.3 | 6.953804 | 0.7495185 | 0.0003183197 | 1.782847 | 0.0002016821 | 2.715561 | 347.9143 | 1991.003 | 272.4993 | 1718.503
Indent 51 | 16.002 | 8.001 | 16.469 | 7.313 | 189.881 | 1.796722 | 3.627365 | 0.1282721 | 342.786 | 12.12172 | 292012 | 54271.22 | 10948850584.9 | 381811075.2 | 190.979 | -0.003751166 | -0.3945584 | 0.01439893 | 4.259144 | -0.002158327 | -11.88372 | 0.935253 | 9148198802.5 | 6151507.2 | 11.22121 | 0.8574827 | 0.0005174045 | 1.694462 | 0.0004918715 | 2.470883 | 345.1766 | 1967.983 | 266.0968 | 1701.886
Indent 52 | 16.002 | 12.001 | 16.736 | 11.249 | 201.8858 | 5.346581 | 4.756287 | 0.373707 | 449.4691 | 35.31532 | 298175.9 | 51261.99 | 9276766883.9 | 356760588.5 | 227.3426 | -0.08805635 | -8.71495 | 0.9187757 | 6.603653 | -0.006390143 | -26.84433 | 0.9903734 | 7606923242.1 | 5776082.3 | 12.44075 | 0.8878782 | 0.001445927 | 1.55248 | 0.0002016812 | 2.651701 | 342.0068 | 2475.441 | 354.0162 | 2121.425
Indent 53 | 16.002 | 16.002 | 17.136 | 15.185 | 191.6441 | 5.20689 | 4.123402 | 0.3680611 | 389.6615 | 34.78177 | 287483.7 | 49322.22 | 9815043820.4 | 458451797.7 | 216.446 | -0.08579616 | -8.909106 | 0.9226092 | 5.936078 | -0.006270507 | -30.26277 | 0.9862894 | 7623574872.0 | 7580848.4 | 15.37048 | 0.9291527 | 0.001856343 | 1.48594 | 4.308332e-05 | 3 | 340.3647 | 2179.619 | 274.2123 | 1905.407
Indent 54 | 16.002 | 20.003 | 17.403 | 19.188 | 181.0343 | 1.296011 | 3.277276 | 0.06602445 | 309.7026 | 6.239311 | 280376.3 | 52645.77 | 11168233453.7 | 292012161.6 | 179.1515 | 0.006461998 | 0.7124921 | 0.08214977 | 3.60054 | -0.001109438 | -6.757163 | 0.9330117 | 9863440032.7 | 4478046.9 | 8.003471 | 0.7770798 | 0.0003499706 | 1.746952 | 4.722883e-05 | 3 | 342.1793 | 1790.532 | 232.5227 | 1558.009
Indent 55 | 16.002 | 24.003 | 17.67 | 23.057 | 215.7227 | 7.492673 | 5.794569 | 0.4650616 | 547.5868 | 43.94832 | 307998.6 | 50437.4 | 8498312865.6 | 242727841.7 | 252.258 | -0.1276747 | -11.72596 | 0.9554402 | 8.108608 | -0.008086533 | -27.64906 | 0.9948807 | 7457850997.1 | 3635950.2 | 8.476653 | 0.7383529 | 0.001540644 | 1.570462 | 0.008651545 | 1.828889 | 343.1449 | 2886.06 | 461.9741 | 2424.086
Indent 56 | 16.002 | 28.004 | 17.97 | 27.093 | 180.6345 | 4.355149 | 3.16206 | 0.03400684 | 298.8147 | 3.213646 | 282708.3 | 57089.59 | 11533903634.2 | 565823421.5 | 159.5303 | 0.07204375 | 7.968392 | 0.8781709 | 3.304503 | -0.000486262 | -3.072382 | 0.6561461 | 8721823997.5 | 9599667.3 | 16.62857 | 0.9237255 | 0.0002587664 | 1.795241 | 4.576726e-05 | 3 | 343.0545 | 1742.066 | 218.0752 | 1523.991
Indent 57 | 16.002 | 32.004 | 18.337 | 30.995 | 207.1339 | 3.799116 | 4.685552 | 0.3620757 | 442.7847 | 34.21615 | 306643.4 | 53958.68 | 9838099634.2 | 512469064.3 | 224.2574 | -0.05909685 | -5.678977 | 0.7904211 | 6.506627 | -0.006284923 | -26.69907 | 0.9842289 | 7358453795.3 | 8557793.6 | 17.31441 | 0.9109264 | 0.001754511 | 1.517856 | 0.0001095492 | 2.750547 | 334.5618 | 2465.645 | 340.5965 | 2125.049
Indent 58 | 16.002 | 36.004 | 18.704 | 34.965 | 208.2478 | 3.208393 | 3.481792 | 0.1913063 | 329.0293 | 18.07845 | 313912.4 | 55819.89 | 13331709687.5 | 510754466.6 | 221.2134 | -0.04480508 | -4.295324 | 0.6379614 | 4.446091 | -0.003332311 | -19.10696 | 0.9925387 | 10978055872.3 | 8133479.7 | 12.17978 | 0.8295517 | 0.0006687281 | 1.642136 | 0.0009124704 | 2.393653 | 352.2757 | 1891.579 | 211.6891 | 1679.889
Indent 59 | 16.002 | 40.005 | 19.037 | 38.967 | 188.4377 | 2.354885 | 2.960685 | 0.08568207 | 279.7847 | 8.096956 | 295948.5 | 56585.25 | 13243689727.3 | 589414128.8 | 179.3706 | 0.030751 | 3.262073 | 0.5542661 | 3.365267 | -0.001372133 | -9.264168 | 0.8335888 | 10379143410.8 | 9715060.5 | 14.66354 | 0.8830578 | 0.0004255142 | 1.698239 | 6.121087e-05 | 3 | 352.7421 | 1658.762 | 193.843 | 1464.919
Indent 60 | 16.002 | 44.006 | 19.338 | 43.037 | 182.5734 | 3.848741 | 3.39068 | 0.01887713 | 320.4193 | 1.783889 | 283445.1 | 57243.36 | 10947903288.7 | 376314513.8 | 164.4382 | 0.06205946 | 6.768787 | 0.858413 | 3.354009 | 0.0001254896 | 0.736989 | 0.1459019 | 9214991981.9 | 5930112.1 | 10.78629 | 0.8198634 | 0.0002106688 | 1.842655 | 0.0003654424 | 2.491584 | 339.7285 | 1847.199 | 269.8234 | 1577.375
Indent 61 | 20.002 | 44.006 | 23.207 | 42.82 | 217.0919 | 2.820804 | 4.920476 | 0.2040121 | 464.985 | 19.27914 | 317651 | 57188.1 | 10099501049.3 | 292655884.5 | 228.0862 | -0.03808822 | -3.484127 | 0.5992669 | 5.944865 | -0.00354885 | -14.32279 | 0.9946 | 8837390313.5 | 4372403.7 | 8.597403 | 0.733687 | 0.0007481521 | 1.677163 | 0.001262802 | 2.236207 | 339.1082 | 2561.092 | 393.927 | 2167.165
Indent 62 | 20.002 | 40.005 | 22.873 | 38.934 | 223.6524 | 1.962938 | 3.957044 | 0.09777917 | 373.9407 | 9.240131 | 332555.6 | 62344.82 | 13184065585.6 | 348645690.1 | 225.8379 | -0.007542407 | -0.6738206 | 0.04963879 | 4.430508 | -0.001633954 | -8.250434 | 0.9388613 | 11801538846.3 | 4771191.9 | 7.230785 | 0.6296506 | 0.0003095023 | 1.799575 | 5.226032e-05 | 2.988862 | 342.9069 | 2127.021 | 278.4981 | 1848.523
Indent 63 | 20.002 | 36.005 | 22.54 | 35.081 | 221.3223 | 2.353942 | 3.869646 | 0.09771817 | 365.6815 | 9.234367 | 328371.8 | 61831.59 | 13248490945.6 | 244254105.7 | 214.6257 | 0.02325134 | 2.090656 | 0.3142879 | 3.528566 | 0.001184273 | 6.090322 | 0.4731252 | 13772753230.7 | -1820305.3 | -2.734246 | 0.1789073 | 0.0001650796 | 1.908939 | 0.0006621743 | 2.428825 | 345.9084 | 2096.938 | 290.399 | 1806.539
Indent 64 | 20.002 | 32.004 | 22.206 | 31.212 | 191.4273 | 2.198059 | 3.145506 | 0.05754937 | 297.2503 | 5.438416 | 298656.6 | 57117.28 | 12792980374.0 | 410266788.2 | 184.456 | 0.02367361 | 2.46979 | 0.387451 | 3.393904 | -0.0008435219 | -5.355566 | 0.7175933 | 11006281732.4 | 6067361.6 | 9.471694 | 0.730523 | 0.0003399169 | 1.747739 | 0.0004794424 | 2.529389 | 351.365 | 1749.805 | 216.9261 | 1532.879
Indent 65 | 20.002 | 28.004 | 21.923 | 27.293 | 189.7807 | 1.849534 | 3.786009 | 0.1364125 | 357.7778 | 12.89098 | 291318.5 | 54625.7 | 10483367169.7 | 430522489.9 | 186.8888 | 0.009877324 | 1.040282 | 0.09254265 | 4.437049 | -0.002223622 | -11.73933 | 0.8621881 | 8431020054.4 | 7009775.6 | 13.36494 | 0.8602105 | 0.0005816558 | 1.680894 | 3.606513e-05 | 3 | 334.28 | 2056.295 | 292.8354 | 1763.459
Indent 66 | 20.002 | 24.003 | 21.539 | 23.357 | 210.7746 | 2.687089 | 4.381417 | 0.05399314 | 414.0439 | 5.102352 | 309680.4 | 54518.16 | 10788558479.7 | 202634118.9 | 218.7341 | -0.02779808 | -2.616664 | 0.3358012 | 4.41811 | -0.000128147 | -0.5802902 | 0.01767488 | 11381629937.1 | -2071257.1 | -3.809097 | 0.3278382 | 0.00027293 | 1.837571 | 0.003078992 | 2.058956 | 343.6202 | 2301.664 | 356.489 | 1945.175
Indent 67 | 20.002 | 20.003 | 21.189 | 19.404
Indent 68 | 20.002 | 16.002 | 20.855 | 15.518 | 183.0961 | 2.51522 | 3.284348 | 0.04275006 | 310.3709 | 4.039881 | 282115.2 | 53330.28 | 11360304525.9 | 366558779.6 | 173.323 | 0.03372513 | 3.579581 | 0.5517936 | 3.479575 | -0.0006736931 | -3.986305 | 0.7622054 | 9657366986.0 | 5876514.5 | 10.05281 | 0.7888123 | 0.000317831 | 1.765129 | 3.75878e-05 | 3 | 331.5111 | 1739.682 | 228.9991 | 1510.682
Indent 69 | 20.002 | 12.001 | 20.522 | 11.549 | 206.1609 | 5.563338 | 5.168403 | 0.4013385 | 488.4141 | 37.92648 | 302132.6 | 51689.94 | 8840029117.4 | 323011559.0 | 232.8016 | -0.09205402 | -8.922805 | 0.9211527 | 7.156774 | -0.006870596 | -26.56458 | 0.9860167 | 7324207825.6 | 5237753.7 | 11.84012 | 0.8846492 | 0.001501611 | 1.55881 | 0.001136964 | 2.273261 | 340.7553 | 2664.633 | 404.7087 | 2259.925
Indent 70 | 20.002 | 8.001 | 20.172 | 7.63 | 184.6622 | 5.28598 | 3.556867 | 0.06234065 | 336.1239 | 5.891191 | 286272.3 | 59049.19 | 10637597058.9 | 358164852.1 | 158.7086 | 0.08866243 | 9.578296 | 0.9161027 | 3.26636 | 0.0009924272 | 5.566184 | 0.8252218 | 8970492667.1 | 5695149.5 | 10.68042 | 0.8233042 | 0.0001545447 | 1.905278 | 0.0002167348 | 2.617664 | 337.1978 | 1933.96 | 300.5958 | 1633.364
Indent 71 | 20.002 | 4.001 | 19.921 | 3.744 | 183.7218 | 5.249999 | 3.845479 | 0.4454547 | 363.3978 | 42.09547 | 281145.1 | 47602.98 | 9834778529.9 | 671886437.3 | 208.9038 | -0.08610072 | -9.31174 | 0.9022421 | 6.049717 | -0.007536584 | -38.94115 | 0.9602179 | 6525146762.7 | 11316070.7 | 22.86208 | 0.951541 | 0.003494748 | 1.363734 | 0.0004160834 | 2.529647 | 349.9306 | 2072.508 | 239.3395 | 1833.168
Indent 72 | 20.002 | 0 | 19.521 | -0.075 | 182.7556 | 2.479629 | 3.187125 | 0.05727822 | 301.1833 | 5.412792 | 284028.2 | 54903.66 | 11673366248.6 | 448695749.8 | 172.862 | 0.03390426 | 3.702966 | 0.6080557 | 3.467508 | -0.0009608439 | -6.017555 | 0.9152396 | 9578536123.3 | 7178752.6 | 12.27493 | 0.8325345 | 0.0003267097 | 1.755265 | 5.046082e-05 | 3 | 343.947 | 1752.974 | 214.2773 | 1538.696
Indent 73 | 24.003 | 0 | 23.34 | -0.492 | 222.1402 | 5.343977 | 5.481427 | 0.3517622 | 517.9948 | 33.24153 | 319571.6 | 53853.02 | 9424720634.5 | 280190641.8 | 248.0659 | -0.09020758 | -8.082015 | 0.9115911 | 7.260425 | -0.006189945 | -22.47485 | 0.990646 | 8169283782.1 | 4368235.7 | 9.224466 | 0.7775854 | 0.001199624 | 1.608738 | 0.005327626 | 1.943406 | 348.0629 | 2799.962 | 422.9365 | 2377.026
Indent 74 | 24.003 | 4.001 | 23.674 | 3.093 | 181.9101 | 1.890275 | 3.223806 | 0.08426631 | 304.6496 | 7.963166 | 282787.1 | 53829.98 | 11452178731.3 | 428715333.8 | 177.4451 | 0.01527961 | 1.678501 | 0.2150623 | 3.645681 | -0.001443691 | -8.948941 | 0.9661187 | 9464457163.0 | 6802141.6 | 11.86927 | 0.828597 | 0.0003768421 | 1.731225 | 0.000208634 | 2.677811 | 348.1708 | 1765.816 | 221.6416 | 1544.174
Indent 75 | 24.003 | 8.001 | 24.024 | 6.863 | 180.5111 | 1.821094 | 3.041359 | 0.1202635 | 287.4085 | 11.36491 | 281392.1 | 53885.66 | 11990690792.3 | 563569901.6 | 178.1985 | 0.007923395 | 0.8760781 | 0.06386335 | 3.640571 | -0.002052993 | -13.47272 | 0.9831068 | 9344764516.4 | 9065355.2 | 15.08955 | 0.8729066 | 0.0004466401 | 1.691223 | 0.0001036562 | 2.866741 | 350.4701 | 1667.419 | 204.3078 | 1463.112
Indent 76 | 24.003 | 12.002 | 24.341 | 10.815 | 170.6562 | 5.19166 | 3.380538 | 0.04160136 | 319.4608 | 3.931329 | 267410.5 | 55916.87 | 9790957252.7 | 580178923.9 | 145.0099 | 0.08764018 | 10.21195 | 0.921905 | 3.505925 | -0.0004284807 | -2.520421 | 0.3431938 | 6918287544.5 | 9816679.5 | 19.93734 | 0.9261844 | 0.0002420047 | 1.816349 | 0.0004536041 | 2.475452 | 343.1054 | 1822.426 | 272.9448 | 1549.481
Indent 77 | 24.003 | 16.002 | 24.675 | 14.751 | 170.4759 | 1.66285 | 3.521812 | 0.1498928 | 332.8112 | 14.16487 | 264748.7 | 50372.14 | 9389892572.9 | 434021906.9 | 169.6665 | 0.002772143 | 0.3246318 | 0.009331411 | 4.259467 | -0.002526573 | -14.32201 | 0.9539475 | 7342490400.2 | 7012639.5 | 14.90937 | 0.8765206 | 0.0005576176 | 1.674149 | 0.0002639804 | 2.574561 | 342.2733 | 1890.646 | 274.0244 | 1616.622
Indent 78 | 24.003 | 20.003 | 25.092 | 18.704 | 189.1273 | 1.966577 | 3.991496 | 0.1888147 | 377.1964 | 17.84299 | 290008.7 | 55566 | 9894494085.9 | 500703373.4 | 186.8755 | 0.007673206 | 0.810794 | 0.05135896 | 4.896975 | -0.003085529 | -15.44834 | 0.9008913 | 7471951508.7 | 8255113.7 | 16.67314 | 0.917001 | 0.0007257668 | 1.649589 | 0.0001922839 | 2.614658 | 334.2894 | 2147.226 | 311.1778 | 1836.048
Indent 79 | 24.003 | 24.003 | 25.442 | 22.59 | 192.0198 | 4.643336 | 4.45942 | 0.2509208 | 421.4152 | 23.71202 | 287317.1 | 49134.81 | 9077746611.1 | 221336637.4 | 213.421 | -0.07378501 | -7.652666 | 0.8407962 | 5.713035 | -0.00432208 | -19.30212 | 0.9879319 | 8222469032.5 | 2948736.6 | 6.469168 | 0.5909898 | 0.001013755 | 1.606051 | 0.001306006 | 2.261258 | 345.4716 | 2339.426 | 348.0247 | 1991.401
Indent 80 | 24.003 | 28.004 | 25.692 | 26.592 | 219.0158 | 4.3653 | 5.119903 | 0.1976456 | 483.8309 | 18.67751 | 318867.3 | 54806.32 | 9842580732.7 | 156734969.1 | 239.3967 | -0.07056972 | -6.441881 | 0.854335 | 6.114958 | -0.003445425 | -13.45398 | 0.9934148 | 9442408746.8 | 1385614.8 | 2.814513 | 0.2554893 | 0.000803456 | 1.671061 | 0.0002234383 | 2.625221 | 335.6847 | 2683.204 | 424.1944 | 2259.01
Indent 81 | 24.003 | 32.004 | 26.025 | 30.578 | 192.327 | 1.798199 | 3.194249 | 0.1080731 | 301.8566 | 10.21291 | 297371.5 | 55157.39 | 12706262433.5 | 483214162.7 | 191.3795 | 0.003241101 | 0.3352958 | 0.01055393 | 3.737904 | -0.001859661 | -11.58353 | 0.9619155 | 10441606309.7 | 7746625.4 | 12.13027 | 0.8349309 | 0.0005252644 | 1.672596 | 8.120244e-05 | 2.880191 | 346.0955 | 1761.799 | 214.727 | 1547.072
Indent 82 | 24.003 | 36.004 | 26.376 | 34.481 | 196.6213 | 5.144368 | 3.613422 | 0.2900182 | 341.4683 | 27.40672 | 299783.5 | 50324.53 | 11683061827.6 | 472938407.4 | 220.737 | -0.08255603 | -8.361872 | 0.8421003 | 5.069956 | -0.004986213 | -27.48131 | 0.9665435 | 9375770469.5 | 7898642.8 | 13.46422 | 0.9120658 | 0.001492497 | 1.506275 | 0.0001253877 | 2.757163 | 343.8643 | 1965.8 | 239.1403 | 1726.66
Indent 83 | 24.003 | 40.005 | 26.693 | 38.467 | 192.9869 | 1.967287 | 3.103478 | 0.07636347 | 293.2787 | 7.216348 | 300022.9 | 56870.53 | 13148007900.3 | 446269204.3 | 188.4459 | 0.01547123 | 1.602395 | 0.2048196 | 3.476989 | -0.001272554 | -8.195966 | 0.9196835 | 11045410421.5 | 7163563.4 | 10.89035 | 0.8533391 | 0.0004132503 | 1.711009 | 5.49155e-05 | 3 | 347.1333 | 1730.02 | 207.0902 | 1522.93
Indent 84 | 24.003 | 44.006 | 26.993 | 42.47 | 198.1205 | 1.974145 | 3.511163 | 0.09089015 | 331.8049 | 8.589119 | 300873.8 | 55004.23 | 12143594034.3 | 285407431.1 | 202.7126 | -0.01584743 | -1.597972 | 0.2119657 | 3.965152 | -0.001566715 | -8.914121 | 0.9773556 | 11037647965.4 | 3816623.7 | 6.278726 | 0.5882123 | 0.0003612996 | 1.752459 | 4.227891e-05 | 3 | 339.9929 | 1906.292 | 253.0737 | 1653.219
Indent 85 | 28.003 | 44.006 | 30.962 | 42.245 | 193.9529 | 2.168776 | 4.101875 | 0.3879884 | 387.6272 | 36.6649 | 294461.4 | 53338.85 | 10099001876.3 | 799220272.5 | 202.3608 | -0.02878859 | -2.950486 | 0.5679684 | 6.056502 | -0.006692601 | -32.4326 | 0.9591029 | 6063601433.7 | 13817124.6 | 27.19622 | 0.9634189 | 0.002491138 | 1.435283 | 0.001353489 | 2.255078 | 352.9247 | 2200.996 | 278.2971 | 1922.699
Indent 86 | 28.003 | 40.005 | 30.645 | 38.384 | 219.1155 | 6.523305 | 5.556355 | 0.4331275 | 525.0755 | 40.93055 | 311185.6 | 51528.06 | 9098244839.5 | 322396376.0 | 250.9002 | -0.1120648 | -10.17768 | 0.9342478 | 7.724002 | -0.007642577 | -27.37174 | 0.985614 | 7639876771.0 | 5141838.2 | 11.24639 | 0.8052212 | 0.001548266 | 1.563273 | 0.00468976 | 1.962994 | 347.0647 | 2797.719 | 403.2664 | 2394.452
Indent 87 | 28.003 | 36.004 | 30.378 | 34.514 | 180.759 | 2.231963 | 3.34784 | 0.2242978 | 316.3709 | 21.19614 | 282913.5 | 53663.24 | 10950832308.8 | 802360781.0 | 176.6 | 0.01411027 | 1.558412 | 0.1297324 | 4.462727 | -0.003782409 | -22.55541 | 0.9230792 | 6922889982.2 | 13665360.5 | 24.9127 | 0.9415746 | 0.00130166 | 1.519318 | 0.0003126651 | 2.571024 | 349.2777 | 1854.127 | 223.9655 | 1630.162
Indent 88 | 28.003 | 32.004 | 29.986 | 30.687 | 195.1179 | 2.40148 | 3.371864 | 0.06337976 | 318.6411 | 5.989388 | 301335.4 | 56954.27 | 12323200297.9 | 343498969.6 | 191.5043 | 0.01231817 | 1.261282 | 0.08687632 | 3.653699 | -0.0009607272 | -5.69237 | 0.7586932 | 10908563602.7 | 4822247.4 | 7.817881 | 0.6507517 | 0.0003515037 | 1.75272 | 5.38265e-05 | 3 | 344.5258 | 1860.053 | 235.522 | 1624.531
Indent 89 | 28.003 | 28.004 | 29.661 | 26.743 | 193.3761 | 3.428446 | 3.950069 | 0.02708572 | 373.2815 | 2.5596 | 293157.7 | 58246.01 | 10361038173.2 | 373399736.8 | 176.8094 | 0.05717213 | 5.875792 | 0.8964936 | 4.076086 | -0.0004348881 | -2.188052 | 0.8310889 | 8530643920.4 | 6316734.0 | 12.11642 | 0.9225932 | 0.0002836161 | 1.814184 | 0.0007831359 | 2.339933 | 342.0585 | 2106.445 | 323.0391 | 1783.406
Indent 90 | 28.003 | 24.003 | 29.378 | 22.857 | 182.4389 | 1.601181 | 3.151582 | 0.0975932 | 297.8245 | 9.222557 | 283807.2 | 52687.25 | 11773110755.8 | 397857053.9 | 181.646 | 0.002712768 | 0.2964042 | 0.009304789 | 3.639084 | -0.001667794 | -10.54881 | 0.9466904 | 9862275291.6 | 6537159.2 | 11.06846 | 0.875157 | 0.0004387375 | 1.701174 | 0.0005651423 | 2.471981 | 350.787 | 1732.308 | 206.189 | 1526.119
Indent 91 | 28.003 | 20.003 | 28.994 | 18.937 | 170.2213 | 3.483645 | 3.384914 | 0.06403566 | 319.8743 | 6.05137 | 264864.2 | 53640.63 | 9737919222.7 | 519485867.8 | 153.5027 | 0.05748292 | 6.735108 | 0.8868856 | 3.705851 | -0.001103467 | -6.501765 | 0.9672356 | 7162207721.3 | 8855955.4 | 18.13798 | 0.9466315 | 0.0002602315 | 1.802141 | 8.361986e-05 | 2.787118 | 335.6832 | 1811.002 | 256.026 | 1554.976
Indent 92 | 28.003 | 16.002 | 28.744 | 15.018 | 202.5639 | 5.889295 | 4.401074 | 0.4458383 | 415.9015 | 42.13172 | 302989.3 | 51761.11 | 10108690894.0 | 562167877.4 | 230.2532 | -0.09504636 | -9.358226 | 0.8821118 | 6.600524 | -0.007549857 | -34.21371 | 0.971185 | 7353197004.6 | 9458535.4 | 18.66161 | 0.9587272 | 0.002385881 | 1.452997 | 0.003729435 | 2.040738 | 352.2621 | 2334.507 | 301.1484 | 2033.358
Indent 93 | 28.003 | 12.001 | 28.36 | 11.065 | 225.4558 | 6.261407 | 5.632002 | 0.3971906 | 532.2242 | 37.53451 | 320384.8 | 53563.27 | 9402002174.4 | 281488937.1 | 255.8908 | -0.1067865 | -9.418343 | 0.9326444 | 7.624943 | -0.006992577 | -24.68845 | 0.9938107 | 8108389010.1 | 4538864.9 | 9.599448 | 0.8336789 | 0.001286874 | 1.59929 | 0.002447776 | 2.108716 | 343.7714 | 2845.725 | 417.9153 | 2427.81
Indent 94 | 28.003 | 8.001 | 28.027 | 7.129 | 209.9738 | 7.851601 | 4.946827 | 0.4857645 | 467.4752 | 45.90474 | 305842.1 | 49876.6 | 9534748203.3 | 370847524.7 | 248.2881 | -0.1332664 | -12.683 | 0.9683504 | 7.346044 | -0.008345071 | -33.71086 | 0.9920101 | 7769458901.9 | 6140114.7 | 12.86867 | 0.9214455 | 0.001991208 | 1.500948 | 0.001126649 | 2.278181 | 345.2717 | 2551.922 | 349.6453 | 2202.277
Indent 95 | 28.003 | 4.001 | 27.693 | 3.327 | 186.7181 | 1.550149 | 3.791963 | 0.1260171 | 358.3405 | 11.90862 | 281136.2 | 51922.23 | 10177958736.9 | 311166243.8 | 188.8169 | -0.007322241 | -0.7830894 | 0.07171896 | 4.397024 | -0.002110985 | -11.11667 | 0.9019945 | 8717848434.0 | 5094145.1 | 9.994577 | 0.8614901 | 0.0004695752 | 1.716433 | 0.0009262748 | 2.341696 | 350.1076 | 2019.295 | 271.8012 | 1747.494
Indent 96 | 28.003 | 0 | 27.36 | -0.559 | 206.819 | 2.121757 | 3.477454 | 0.0354076 | 328.6194 | 3.346018 | 316000.6 | 59890.69 | 13171857418.7 | 286750608.3 | 201.7496 | 0.01732593 | 1.67106 | 0.2214114 | 3.612985 | -0.0004632147 | -2.657092 | 0.5682897 | 12122880927.9 | 3585175.2 | 5.429365 | 0.5190511 | 0.0002502443 | 1.817748 | 0.0001241252 | 2.826244 | 346.2662 | 1905.631 | 248.6484 | 1656.983
Indent 97 | 32.004 | 0 | 31.162 | -1.009 | 197.9065 | 1.814527 | 3.163628 | 0.1457867 | 298.9629 | 13.77685 | 305157.3 | 56664.72 | 13472554581.8 | 600722373.5 | 199.7952 | -0.006458968 | -0.6516221 | 0.04192853 | 3.892029 | -0.002490962 | -15.72079 | 0.9660691 | 10571301379.9 | 9921613.6 | 14.70365 | 0.9026661 | 0.0005969748 | 1.64813 | 6.924739e-05 | 3 | 352.3983 | 1749.354 | 193.4299 | 1555.924
Indent 98 | 32.004 | 4.001 | 31.396 | 2.593 | 193.2101 | 3.072062 | 3.406625 | 0.2794324 | 321.9261 | 26.40636 | 298053.6 | 54682.44 | 12053697634.1 | 774492940.9 | 203.4195 | -0.03479927 | -3.594337 | 0.4396195 | 4.778626 | -0.004676517 | -27.39534 | 0.9595958 | 8276105105.0 | 12876063.7 | 21.31775 | 0.9469524 | 0.001688913 | 1.475973 | 5.247739e-05 | 3 | 347.7574 | 1884.753 | 226.1532 | 1658.6
Indent 99 | 32.004 | 8.001 | 31.746 | 6.396 | 186.5381 | 1.947119 | 4.281682 | 0.2236137 | 404.6189 | 21.13149 | 281803.1 | 51530.04 | 9008669336.2 | 354055869.2 | 194.265 | -0.02659613 | -2.839528 | 0.6223046 | 5.392853 | -0.003824658 | -17.78989 | 0.9757523 | 7301075521.7 | 5877547.3 | 12.99363 | 0.9191784 | 0.000946034 | 1.612243 | 4.511889e-05 | 2.862277 | 321.9301 | 2261.391 | 342.6769 | 1918.714
Indent 100 | 32.004 | 12.001 | 32.113 | 10.232 | 181.3493 | 2.816718 | 3.210309 | 0.04662537 | 303.3742 | 4.406098 | 283134.1 | 55321.13 | 11436167700.4 | 432155857.7 | 170.1417 | 0.03824284 | 4.200217 | 0.6122227 | 3.411713 | -0.00068723 | -4.263761 | 0.7215317 | 9530402697.4 | 6502861.0 | 11.32561 | 0.7520107 | 0.0002317429 | 1.816094 | 0.0001352404 | 2.762191 | 343.5269 | 1749.514 | 236.2454 | 1513.269
Indent 101 | 32.004 | 16.002 | 32.413 | 14.201 | 186.1743 | 4.3905 | 3.144636 | 0.02924797 | 297.1681 | 2.763934 | 291679 | 59075.18 | 12206663228.4 | 539203881.4 | 165.9664 | 0.06868927 | 7.37195 | 0.8081524 | 3.223383 | -0.000267672 | -1.700771 | 0.2765399 | 9663455466.9 | 8644708.4 | 14.15033 | 0.8486687 | 0.0002402252 | 1.80839 | 5.942471e-05 | 3 | 347.8016 | 1742.422 | 225.0623 | 1517.36
Indent 102 | 32.004 | 20.003 | 32.68 | 18.187 | 183.5114 | 3.46898 | 3.578747 | 0.01435489 | 338.1916 | 1.356537 | 282342.2 | 56346.31 | 10464211238.8 | 358393192.6 | 167.5075 | 0.05504683 | 5.945726 | 0.8249528 | 3.613103 | -0.0001181709 | -0.654508 | 0.2220187 | 8813924748.1 | 5676327.9 | 10.75218 | 0.821833 | 0.0002259892 | 1.838178 | 0.0001286641 | 2.751136 | 358.7898 | 1916.747 | 265.4564 | 1651.291
Indent 103 | 32.004 | 24.003 | 33.063 | 22.139 | 195.0829 | 2.179339 | 3.502902 | 0.1272563 | 331.0242 | 12.02572 | 298382.1 | 53780.16 | 11864636231.3 | 327572393.4 | 202.2364 | -0.02453826 | -2.511163 | 0.4181784 | 4.141258 | -0.002189725 | -12.47992 | 0.976661 | 10439523173.8 | 4888498.1 | 8.225671 | 0.7346149 | 0.0005109347 | 1.691249 | 0.002512592 | 2.155961 | 354.5902 | 1908.84 | 246.3772 | 1662.463
Indent 104 | 32.004 | 28.004 | 33.38 | 26.025 | 177.9757 | 1.410073 | 3.856045 | 0.1719817 | 364.3963 | 16.25227 | 272068.9 | 51531.6 | 9234021008.6 | 431283619.0 | 177.6232 | 0.001215022 | 0.1363892 | 0.002457566 | 4.707689 | -0.002935251 | -15.20756 | 0.9641519 | 7166090006.6 | 7127274.4 | 15.42017 | 0.9039425 | 0.0007071163 | 1.64699 | 0.0004733938 | 2.467382 | 344.0874 | 2061.912 | 296.8927 | 1765.019
Indent 105 | 32.004 | 32.004 | 33.647 | 29.878 | 231.5529 | 3.026219 | 5.239458 | 0.331918 | 495.1288 | 31.36625 | 334562.1 | 60306.99 | 10566678384.7 | 507271227.6 | 244.0524 | -0.04333502 | -3.719271 | 0.6675698 | 6.912677 | -0.005800955 | -22.00301 | 0.9943898 | 8110520576.1 | 8515359.3 | 16.01525 | 0.9173707 | 0.00115714 | 1.609845 | 5.353997e-05 | 2.958336 | 336.3339 | 2714.739 | 395.0073 | 2319.732
Indent 106 | 32.004 | 36.004 | 34.064 | 33.831 | 197.8269 | 1.839693 | 3.282421 | 0.08483527 | 310.1888 | 8.016933 | 305803.9 | 56610.86 | 12959238050.1 | 368572993.3 | 197.5527 | 0.0009335227 | 0.09400787 | 0.0008463462 | 3.689755 | -0.001386502 | -8.414937 | 0.8779647 | 11325553963.0 | 5560815.4 | 8.548379 | 0.7482022 | 0.000422357 | 1.716172 | 0.0009879823 | 2.35548 | 351.4836 | 1811.556 | 224.5356 | 1587.021
Indent 107 | 32.004 | 40.005 | 34.32 | 37.844 | 189.5309 | 2.236839 | 3.21154 | 0.1032347 | 303.4905 | 9.755675 | 292200.8 | 53904.39 | 12324548812.9 | 381471111.2 | 193.199 | -0.0125923 | -1.327675 | 0.1058878 | 3.724164 | -0.001759781 | -10.94994 | 0.9708932 | 10762510498.3 | 5362297.6 | 8.694534 | 0.6602122 | 0.0004671456 | 1.693499 | 5.366296e-05 | 3 | 345.5385 | 1769.765 | 225.6742 | 1544.091
Indent 108 | 32.004 | 44.006 | 34.687 | 41.814 | 178.5376 | 2.674422 | 2.905998 | 0.06391612 | 274.6168 | 6.040073 | 280102.3 | 54410.53 | 12306391543.1 | 541408694.3 | 167.9895 | 0.03608105 | 4.02497 | 0.5942302 | 3.219593 | -0.001072695 | -7.351809 | 0.9195773 | 9747608896.2 | 8752665.4 | 14.1652 | 0.8532702 | 0.0003710182 | 1.718382 | 7.993005e-05 | 2.905073 | 347.657 | 1613.571 | 180.6473 | 1432.923
Indent 109 | 36.004 | 44.006 | 38.584 | 41.636 | 190.2653 | 4.412366 | 3.399317 | 0.0276838 | 321.2354 | 2.616119 | 293357.1 | 59805.06 | 11716750218.7 | 540931815.9 | 169.5119 | 0.07124737 | 7.482001 | 0.8563658 | 3.527773 | -0.0004409958 | -2.592097 | 0.8334553 | 9107440653.5 | 8957899.0 | 15.27592 | 0.9007248 | 0.000274394 | 1.797016 | 0.0002093129 | 2.682447 | 347.3154 | 1865.264 | 251.1483 | 1614.115
Indent 110 | 36.004 | 40.005 | 38.234 | 37.733 | 192.5642 | 2.127761 | 3.196692 | 0.08014213 | 302.0874 | 7.573431 | 298268.5 | 56935.56 | 12719738917.5 | 495630040.8 | 185.6402 | 0.02365796 | 2.452167 | 0.4044568 | 3.594245 | -0.001358347 | -8.481219 | 0.9398593 | 10363374297.6 | 8051154.0 | 12.63363 | 0.8633049 | 0.0003799261 | 1.729746 | 5.053356e-05 | 3 | 344.194 | 1763.822 | 217.2508 | 1546.572
Indent 111 | 36.004 | 36.004 | 37.917 | 33.831 | 160.8919 | 1.783469 | 3.115142 | 0.1615809 | 294.3809 | 15.26939 | 253816.5 | 48012.46 | 9615089470.5 | 531863183.1 | 159.4012 | 0.005091053 | 0.6297352 | 0.02675539 | 3.913532 | -0.00272651 | -17.41863 | 0.9348929 | 7004250264.9 | 8916041.5 | 18.45455 | 0.9227236 | 0.000654173 | 1.626303 | 0.0002451422 | 2.608833 | 344.4788 | 1689.22 | 217.4587 | 1471.761
Indent 112 | 36.004 | 32.004 | 37.6 | 29.978 | 183.4438 | 6.423231 | 4.127775 | 0.499269 | 390.0747 | 47.18092 | 278683.9 | 46092.91 | 9137573725.6 | 578730449.0 | 214.329 | -0.1057514 | -11.46028 | 0.9143842 | 6.595556 | -0.008449701 | -40.69466 | 0.9662223 | 6290107744.7 | 9749745.3 | 21.21165 | 0.957409 | 0.003608577 | 1.368016 | 0.001231534 | 2.251858 | 348.7909 | 2191.446 | 269.3348 | 1922.111
Indent 113 | 36.004 | 28.004 | 37.283 | 26.242 | 181.5937 | 3.458936 | 3.12834 | 0.09425352 | 295.6282 | 8.906957 | 286555.2 | 57211.31 | 11770670614.0 | 571881471.6 | 170.2744 | 0.03824861 | 4.204592 | 0.4193923 | 3.530242 | -0.001358043 | -8.665798 | 0.712043 | 9025581147.0 | 9275773.1 | 15.73106 | 0.9023239 | 0.0003846248 | 1.724108 | 4.941129e-05 | 3 | 343.3894 | 1731.201 | 229.9582 | 1501.243
Indent 114 | 36.004 | 24.003 | 36.949 | 22.223 | 209.4375 | 2.41243 | 3.812887 | 0.1723472 | 360.3178 | 16.28681 | 315802.2 | 57117.93 | 12283955460.3 | 431768544.9 | 217.7593 | -0.02858216 | -2.711612 | 0.462482 | 4.681694 | -0.002984043 | -15.55028 | 0.9876784 | 10279632157.8 | 6884131.2 | 11.1352 | 0.8375489 | 0.0007289472 | 1.642853 | 0.0001413263 | 2.752109 | 344.2904 | 2063.274 | 260.1623 | 1803.111
Indent 115 | 36.004 | 20.003 | 36.666 | 18.337 | 175.3812 | 3.283828 | 2.997786 | 0.08658936 | 283.2908 | 8.182694 | 277246.8 | 54920.99 | 11577035920.7 | 620696840.6 | 161.3081 | 0.0477849 | 5.415536 | 0.6904158 | 3.391445 | -0.001336668 | -8.862508 | 0.7769772 | 8484375232.5 | 10501125.4 | 18.02902 | 0.9332605 | 0.000386703 | 1.715755 | 0.0009576438 | 2.360019 | 351.6078 | 1651.638 | 206.1058 | 1445.532
Indent 116 | 36.004 | 16.002 | 36.349 | 14.368 | 170.7747 | 2.038988 | 3.199021 | 0.2261251 | 302.3075 | 21.36882 | 269945 | 50586.65 | 10400149303.3 | 751840416.5 | 168.97 | 0.006107892 | 0.7121727 | 0.02902785 | 4.326414 | -0.003815674 | -23.75044 | 0.9210994 | 6593054306.7 | 12885158.7 | 24.66992 | 0.9501445 | 0.001540237 | 1.482176 | 0.001043356 | 2.321195 | 350.9031 | 1775.287 | 213.774 | 1561.513
Indent 117 | 36.004 | 12.002 | 35.965 | 10.532 | 191.2424 | 1.948557 | 3.641322 | 0.06900536 | 344.1049 | 6.521006 | 294103.8 | 57005.39 | 11032720955.3 | 331272298.3 | 185.9217 | 0.01817565 | 1.89982 | 0.2981957 | 3.943686 | -0.001032895 | -5.670268 | 0.7678819 | 9599614716.4 | 4895584.9 | 8.8701 | 0.7484913 | 0.0003128885 | 1.783986 | 6.441783e-05 | 2.878485 | 335.7491 | 1973.814 | 292.6332 | 1681.181
Indent 118 | 36.004 | 8.001 | 35.632 | 6.562 | 189.1776 | 4.26059 | 3.382347 | 0.0396346 | 319.6318 | 3.745469 | 293726.7 | 58756.06 | 11657069694.4 | 396884610.3 | 169.3895 | 0.0674669 | 7.100824 | 0.8102084 | 3.320305 | 0.0002115296 | 1.245204 | 0.09203396 | 9819933888.0 | 6263657.2 | 10.69858 | 0.8047894 | 0.0002160101 | 1.839078 | 0.0008896873 | 2.349037 | 346.0317 | 1855.164 | 265.6817 | 1589.483
Indent 119 | 36.004 | 4.001 | 35.332 | 2.81 | 210.3132 | 3.764562 | 4.94549 | 0.455449 | 467.3488 | 43.03993 | 306808 | 55345.65 | 9582383130.3 | 653109750.2 | 227.5698 | -0.06014335 | -5.706186 | 0.8451792 | 7.214227 | -0.007907063 | -31.90293 | 0.9980524 | 6391060799.1 | 11122483.4 | 23.16077 | 0.9603592 | 0.001709121 | 1.527979 | 0.001921086 | 2.19351 | 354.1193 | 2543.753 | 334.2669 | 2209.487
Indent 120 | 36.004 | 0 | 34.981 | -1.126 | 191.2169 | 3.852028 | 3.579079 | 0.2916969 | 338.223 | 27.56536 | 289695.8 | 50726.67 | 11265108156.1 | 602325615.7 | 208.5179 | -0.05991922 | -6.242044 | 0.7951574 | 5.039668 | -0.005058515 | -28.1539 | 0.9882845 | 8348721408.9 | 10100436.9 | 17.86042 | 0.9240964 | 0.00120106 | 1.540559 | 0.0001186659 | 2.764794 | 346.5991 | 1916.871 | 233.9952 | 1682.875
Indent 121 | 40.005 | 0 | 38.851 | -1.56 | 195.5738 | 2.213783 | 3.57339 | 0.1257883 | 337.6854 | 11.88699 | 299417 | 56735.94 | 11688269470.1 | 557892499.8 | 188.9174 | 0.02282837 | 2.328126 | 0.3389508 | 4.202984 | -0.002159229 | -12.05203 | 0.9392336 | 8968693917.0 | 9326950.6 | 15.91592 | 0.8909126 | 0.000596591 | 1.667918 | 0.0002819365 | 2.599256 | 346.2469 | 1956.101 | 250.87 | 1705.231
Indent 122 | 40.005 | 4.001 | 39.218 | 2.076 | 203.2604 | 1.486841 | 4.132588 | 0.1033096 | 390.5296 | 9.762756 | 306991.2 | 57626.83 | 10771820527.4 | 301148079.2 | 202.6868 | 0.001965029 | 0.1930621 | 0.005823747 | 4.63494 | -0.001720949 | -8.316229 | 0.9252267 | 9416291502.6 | 4643749.4 | 8.609153 | 0.7928134 | 0.0004370299 | 1.74551 | 0.002184566 | 2.140414 | 348.2306 | 2215.681 | 320.4162 | 1895.264
Indent 123 | 40.005 | 8.001 | 39.534 | 5.845 | 188.8081 | 2.244751 | 3.460475 | 0.1596043 | 327.0148 | 15.08261 | 291854.4 | 55772 | 11381653322.9 | 620246362.9 | 184.7395 | 0.01389034 | 1.464238 | 0.1265228 | 4.246808 | -0.002684545 | -15.44026 | 0.9348288 | 8393392497.0 | 10201927.3 | 17.84007 | 0.8939552 | 0.0007161352 | 1.6301 | 0.0008967469 | 2.358873 | 350.0978 | 1891.628 | 239.0038 | 1652.624
Indent 124 | 40.005 | 12.001 | 39.885 | 9.781 | 190.9007 | 3.778167 | 4.372875 | 0.3276039 | 413.2367 | 30.95857 | 287072.8 | 50690.44 | 9186545102.2 | 430216120.9 | 207.7737 | -0.05805424 | -6.060511 | 0.7903535 | 5.997458 | -0.005589626 | -25.47408 | 0.9745027 | 7143392932.4 | 7029778.0 | 15.25008 | 0.8937696 | 0.001562496 | 1.526609 | 0.001765564 | 2.179517 | 346.3111 | 2308.262 | 323.6697 | 1984.593
Indent 125 | 40.005 | 16.002 | 40.268 | 13.55 | 172.8926 | 7.294249 | 3.252812 | 0.03799938 | 307.3907 | 3.590942 | 270676.3 | 59747.81 | 10398274211.5 | 645866304.4 | 136.4876 | 0.1249287 | 14.41155 | 0.9608987 | 3.07233 | 0.0006193475 | 3.797523 | 0.8702223 | 7216085723.6 | 10920125.0 | 20.94553 | 0.9364498 | 0.0001461348 | 1.899607 | 2.83024e-05 | 3 | 329.1562 | 1767.587 | 261.856 | 1505.731
Indent 126 | 40.005 | 20.003 | 40.585 | 17.403 | 200.576 | 7.33797 | 4.460044 | 0.5105859 | 421.4741 | 48.25037 | 298219.7 | 49762.9 | 9821858995.9 | 558089591.9 | 235.488 | -0.1204467 | -11.99288 | 0.9289537 | 6.955466 | -0.00860923 | -38.55074 | 0.9802731 | 7153404523.8 | 9206194.1 | 18.71949 | 0.9382283 | 0.002593393 | 1.438178 | 4.723461e-05 | 3 | 342.6778 | 2338.925 | 291.1739 | 2047.751
Indent 127 | 40.005 | 24.003 | 40.885 | 21.389 | 169.457 | 5.739591 | 3.232951 | 0.05723104 | 305.5139 | 5.408334 | 267278.5 | 56038.04 | 10105678207.1 | 456494561.4 | 141.2126 | 0.09622268 | 11.30133 | 0.9112809 | 2.979065 | 0.0008649376 | 5.324727 | 0.7405691 | 8011870964.0 | 7133173.9 | 14.04847 | 0.7916874 | 0.0001492195 | 1.895383 | 0.0003197422 | 2.52618 | 342.0984 | 1760.71 | 265.449 | 1495.261
Indent 128 | 40.005 | 28.004 | 41.236 | 25.292 | 191.753 | 1.829588 | 3.652214 | 0.1690164 | 345.1342 | 15.97205 | 294873 | 54150.59 | 11062015332.5 | 411912107.6 | 196.7929 | -0.01718223 | -1.790248 | 0.2959033 | 4.459712 | -0.002752952 | -15.05976 | 0.8900962 | 9136129885.0 | 6565794.4 | 11.85847 | 0.8524381 | 0.000694127 | 1.644244 | 0.0008981061 | 2.340239 | 347.0111 | 1993.285 | 268.9981 | 1724.287
Indent 129 | 40.005 | 32.004 | 41.569 | 29.244 | 181.1336 | 3.281284 | 3.161472 | 0.02293161 | 298.7591 | 2.167037 | 284064.3 | 55324.9 | 11584381840.9 | 352430780.6 | 166.8893 | 0.04844186 | 5.335041 | 0.6998528 | 3.172468 | -3.739425e-05 | -0.2359562 | 0.008538732 | 9997276254.9 | 5397410.1 | 9.294552 | 0.7531402 | 0.0002240288 | 1.821106 | 5.273969e-05 | 3 | 343.6026 | 1742.516 | 237.8084 | 1504.707
Indent 130 | 40.005 | 36.004 | 41.936 | 33.163 | 195.5958 | 7.411044 | 4.691538 | 0.5400547 | 443.3504 | 51.03517 | 289588.3 | 47032.33 | 8949240551.8 | 485021688.5 | 231.7295 | -0.1250119 | -12.69619 | 0.9396325 | 7.378259 | -0.009295277 | -39.35762 | 0.9782805 | 6578048448.1 | 8203639.6 | 18.20967 | 0.9447242 | 0.002860976 | 1.427811 | 0.003420301 | 2.033728 | 347.8896 | 2419.296 | 322.4205 | 2096.876
Indent 131 | 40.005 | 40.005 | 42.253 | 37.099 | 162.8093 | 1.580908 | 2.857183 | 0.1088348 | 270.0038 | 10.28489 | 259732.2 | 47894.9 | 10685876968.4 | 413052467.7 | 162.728 | 0.0002756167 | 0.0337473 | 9.912887e-05 | 3.391106 | -0.001808987 | -12.62148 | 0.9010274 | 8690777337.1 | 6759600.1 | 12.61025 | 0.8734416 | 0.0005042985 | 1.660013 | 0.0005550204 | 2.464187 | 351.4032 | 1579.243 | 195.2322 | 1384.011
Indent 132 | 40.005 | 44.006 | 42.553 | 41.186 | 196.8431 | 1.943126 | 4.294737 | 0.1567281 | 405.8526 | 14.81081 | 294902.4 | 53416.95 | 9825876366.7 | 304228927.1 | 202.299 | -0.01884758 | -1.910563 | 0.3041446 | 5.080483 | -0.002714369 | -12.61126 | 0.969649 | 8493427683.5 | 4602957.8 | 9.347421 | 0.7400204 | 0.0006502659 | 1.680045 | 0.00115384 | 2.271219 | 345.7023 | 2282.711 | 333.4008 | 1949.31
Indent 133 | 44.005 | 44.006 | 46.317 | 40.958 | 174.9156 | 2.242746 | 2.930288 | 0.05085228 | 276.9122 | 4.80554 | 275683 | 53325.62 | 11779903333.5 | 428078088.7 | 166.0738 | 0.03013645 | 3.432622 | 0.593696 | 3.180117 | -0.0008515218 | -5.789592 | 0.9219577 | 9748214380.3 | 6924826.0 | 11.71196 | 0.860423 | 0.0003277905 | 1.741278 | 0.0001429655 | 2.803365 | 351.8561 | 1624.917 | 201.0252 | 1423.892
Indent 134 | 44.005 | 40.005 | 45.917 | 37.088 | 187.3891 | 3.115253 | 3.319283 | 0.07869176 | 313.6723 | 7.436371 | 289726 | 57089.88 | 11701418785.7 | 575107725.4 | 174.7922 | 0.04320314 | 4.598708 | 0.6336853 | 3.707502 | -0.001331457 | -8.001061 | 0.9432468 | 9013801703.2 | 9217606.8 | 15.71247 | 0.8463846 | 0.0003474451 | 1.750642 | 0.0002395119 | 2.671504 | 347.7286 | 1810.625 | 233.3249 | 1577.3
Indent 135 | 44.005 | 36.005 | 45.65 | 33.197 | 193.5447 | 4.492549 | 4.072687 | 0.0452912 | 384.8689 | 4.280018 | 291816.4 | 58914.7 | 10061318358.2 | 343069451.5 | 172.2856 | 0.07366755 | 7.572687 | 0.8567071 | 3.948215 | 0.0004313237 | 2.107062 | 0.2889645 | 8494612162.5 | 5428984.5 | 10.73541 | 0.797882 | 0.0002021552 | 1.878421 | 0.003469335 | 2.031027 | 345.7931 | 2159.807 | 343.6813 | 1816.126
Indent 136 | 44.005 | 32.004 | 45.338 | 29.405 | 169.3123 | 3.873335 | 3.067383 | 0.04053061 | 289.8677 | 3.830142 | 266917.5 | 54601.03 | 10642592142.9 | 511410186.9 | 151.2695 | 0.06162063 | 7.245155 | 0.8411386 | 3.229877 | -0.0005549544 | -3.601633 | 0.6230657 | 8134123668.9 | 8567025.4 | 16.0248 | 0.9326244 | 0.0002581053 | 1.789876 | 2.988939e-05 | 3 | 332.8102 | 1677.728 | 228.3444 | 1449.384
Indent 137 | 44.005 | 28.004 | 44.938 | 25.503 | 177.7287 | 3.514796 | 3.857009 | 0.2636856 | 364.4874 | 24.91829 | 270253.8 | 47668.7 | 9216864885.2 | 376411049.9 | 193.4257 | -0.05425135 | -6.073277 | 0.7958852 | 5.168659 | -0.004533279 | -23.3847 | 0.9873739 | 7447905168.3 | 6113818.9 | 13.19773 | 0.8813127 | 0.001233438 | 1.547636 | 2.06511e-05 | 3 | 324.5075 | 2046.996 | 282.5059 | 1764.49
Indent 138 | 44.005 | 24.003 | 44.627 | 21.634 | 165.9926 | 3.169325 | 3.138102 | 0.04844274 | 296.5506 | 4.577839 | 262230.9 | 52545.71 | 10054400711.0 | 455110234.3 | 151.8898 | 0.04803939 | 5.77435 | 0.762753 | 3.350186 | -0.000722438 | -4.593332 | 0.7383564 | 7904634751.7 | 7322909.8 | 14.53188 | 0.8595211 | 0.0002776265 | 1.780061 | 0.0001024065 | 2.813304 | 343.3067 | 1715.226 | 229.4788 | 1485.747
Indent 139 | 44.005 | 20.003 | 44.338 | 17.687 | 177.9843 | 2.791086 | 3.118415 | 0.05746603 | 294.6902 | 5.43054 | 280401.6 | 54256.89 | 11403530903.0 | 431868430.6 | 166.5687 | 0.03872482 | 4.316348 | 0.6231661 | 3.341639 | -0.000757235 | -4.817321 | 0.5620957 | 9355399010.8 | 6947782.1 | 12.08692 | 0.8378395 | 0.0003141269 | 1.759171 | 4.048608e-05 | 2.987241 | 336.6338 | 1708.444 | 228.5733 | 1479.871
Indent 140 | 44.005 | 16.002 | 43.982 | 13.839 | 194.2639 | 4.298003 | 4.11444 | 0.0672206 | 388.8146 | 6.352347 | 293185.7 | 58992.98 | 10020120404.7 | 244407527.2 | 174.2494 | 0.06918125 | 7.119524 | 0.8414321 | 3.795499 | 0.001102437 | 5.356702 | 0.8735306 | 9056397269.0 | 3331162.6 | 6.646262 | 0.6033067 | 0.0001538641 | 1.928298 | 5.254773e-05 | 2.921533 | 332.6699 | 2193.239 | 351.7773 | 1841.461
Indent 141 | 44.005 | 12.001 | 43.604 | 9.892 | 200.5562 | 3.982937 | 4.213522 | 0.2675516 | 398.1778 | 25.28363 | 300044.3 | 52358.94 | 10346786098.4 | 357821848.6 | 219.0903 | -0.06395972 | -6.312297 | 0.8576471 | 5.546092 | -0.004598595 | -21.60214 | 0.9825112 | 8672509923.5 | 5777792.7 | 11.05283 | 0.8671467 | 0.0009829246 | 1.603129 | 0.001229349 | 2.252747 | 345.39 | 2209.887 | 310.2545 | 1899.632
Indent 142 | 44.005 | 8.001 | 43.293 | 6.057 | 206.6513 | 6.421929 | 3.471427 | 0.08417773 | 328.0498 | 7.954796 | 316846.4 | 65095.38 | 13173742142.6 | 454499296.9 | 176.1763 | 0.1041683 | 10.06451 | 0.8528941 | 3.064046 | 0.001392488 | 8.009012 | 0.8870406 | 11473220136.7 | 5812640.5 | 8.809673 | 0.530195 | 0.0001435036 | 1.916957 | 0.0003159093 | 2.596707 | 348.4265 | 1922.572 | 265.6391 | 1656.933
Indent 143 | 44.005 | 4.001 | 42.981 | 2.304 | 181.1144 | 4.380116 | 3.298605 | 0.03452331 | 311.7182 | 3.262453 | 283362.7 | 57066.08 | 11100145250.8 | 392815523.2 | 160.1261 | 0.07144885 | 7.875413 | 0.8601088 | 3.200663 | 0.0003334162 | 2.017844 | 0.3014969 | 9245121180.4 | 6314894.9 | 11.35713 | 0.8353899 | 0.000218156 | 1.832993 | 3.570344e-05 | 3 | 335.4645 | 1817.594 | 261.0449 | 1556.549
Indent 144 | 44.005 | 0 | 42.648 | -1.543 | 200.5312 | 5.735079 | 4.464145 | 0.5337066 | 421.8617 | 50.43527 | 298892.2 | 51504.23 | 9831823835.7 | 744954256.7 | 227.2662 | -0.0921554 | -9.118088 | 0.8629499 | 7.109204 | -0.009117506 | -40.52311 | 0.9753713 | 6156868484.6 | 12667551.5 | 25.56369 | 0.9663824 | 0.003044151 | 1.410259 | 2.287007e-05 | 3 | 325.8814 | 2330.99 | 297.5479 | 2033.442