## Sheet1
| x | y | x | y | MODULUS GPa | MODULUS GPa | HARDNESS GPa | HARDNESS GPa | HARDNESS HV | HARDNESS HV | STIFFNESS N/m | STIFFNESS N/m | S2overP | S2overP
| absolut | absolut | real | real | mean | std | mean | std | mean | std | mean | std | mean | std
Indent 1 | 0 | 0 | 0 | 0 | 205.6577 | 5.502172 | 4.880045 | 0.3608455 | 461.1643 | 34.0999 | 301214.9 | 51256.28 | 9321073039.1 | 317613540.1
Indent 2 | 0 | 4.001 | 0.292 | 4.144 | 177.426 | 2.211834 | 2.955732 | 0.07644612 | 279.3166 | 7.224159 | 278935.6 | 53689.85 | 11970368883.6 | 469600307.7
Indent 3 | 0 | 8.001 | 0.592 | 8.147 | 169.4835 | 1.666599 | 3.256719 | 0.1864353 | 307.76 | 17.61814 | 265843.7 | 50234.11 | 10069318901.3 | 635753429.1
Indent 4 | 0 | 12.001 | 1.059 | 12.183 | 215.131 | 6.167497 | 4.874913 | 0.3237184 | 460.6793 | 30.59139 | 311978.8 | 52117.76 | 10048640026.1 | 270496483.1
Indent 5 | 0 | 16.002 | 1.392 | 16.119 | 195.9725 | 8.785983 | 3.611096 | 0.09372681 | 341.2486 | 8.857183 | 300076.4 | 65692.65 | 11583257680.9 | 590926953.8
Indent 6 | 0 | 20.003 | 1.693 | 19.988 | 180.1613 | 2.817664 | 3.282773 | 0.1485922 | 310.222 | 14.04197 | 278820.8 | 49357.88 | 11065570183.2 | 310336376.0
Indent 7 | 0 | 24.003 | 2.059 | 24.057 | 172.2789 | 2.451504 | 3.178809 | 0.1110157 | 300.3975 | 10.49098 | 270723.6 | 52586.32 | 10592051486.7 | 559926314.2
Indent 8 | 0 | 28.004 | 2.56 | 27.793 | 179.2546 | 2.39927 | 3.822485 | 0.2088545 | 361.2248 | 19.73675 | 275388.5 | 50100.17 | 9431344211.2 | 402436757.6
Indent 9 | 0 | 32.004 | 2.86 | 32.029 | 179.3527 | 3.25262 | 3.032102 | 0.07390983 | 286.5336 | 6.984479 | 282168 | 56533.64 | 11887978464.3 | 566494393.4
Indent 10 | 0 | 36.005 | 3.094 | 35.932 | 187.4151 | 5.010526 | 3.381151 | 0.03858755 | 319.5187 | 3.646524 | 291618.3 | 60110.73 | 11479962760.1 | 509347067.8
Indent 11 | 0 | 40.005 | 3.527 | 39.935 | 195.6738 | 2.180435 | 3.550995 | 0.05241222 | 335.569 | 4.952954 | 296074.1 | 56202.69 | 11754741939.5 | 216344583.3
Indent 12 | 0 | 44.006 | 3.827 | 44.104 | 202.681 | 1.944426 | 3.604904 | 0.116645 | 340.6634 | 11.02296 | 308860.1 | 58372.14 | 12297622986.1 | 510273183.4
Indent 13 | 4 | 44.006 | 7.73 | 43.871 | 192.9224 | 1.814232 | 3.217304 | 0.1024081 | 304.0352 | 9.677563 | 297709.3 | 55261.81 | 12678470089.7 | 430505600.3
Indent 14 | 4 | 40.005 | 7.396 | 39.768 | 195.1921 | 1.976167 | 3.365867 | 0.03594701 | 318.0744 | 3.396993 | 301708.1 | 57293.36 | 12350188444.3 | 260332340.8
Indent 15 | 4 | 36.004 | 7.196 | 36.099
Indent 16 | 4 | 32.004 | 6.896 | 32.196 | 207.2236 | 6.051988 | 3.977214 | 0.222592 | 375.8468 | 21.03494 | 307689 | 50885.12 | 11562393971.0 | 183741475.2
Indent 17 | 4 | 28.004 | 6.562 | 28.227 | 187.8564 | 1.655084 | 3.582312 | 0.102442 | 338.5285 | 9.680771 | 286943.4 | 53340.25 | 10883105667.9 | 320842582.9
Indent 18 | 4 | 24.003 | 6.229 | 24.224 | 176.7702 | 3.006792 | 3.002459 | 0.05145498 | 283.7324 | 4.862495 | 278107.9 | 55197.75 | 11708275686.3 | 511854318.5
Indent 19 | 4 | 20.003 | 5.862 | 20.255 | 174.0249 | 1.444219 | 3.227531 | 0.1343538 | 305.0017 | 12.69643 | 270558.5 | 50077.54 | 10611440744.8 | 411190611.4
Indent 20 | 4 | 16.002 | 5.662 | 16.386 | 163.6947 | 1.397877 | 2.817237 | 0.1320335 | 266.2289 | 12.47717 | 259647.5 | 48035.41 | 10949263726.9 | 546960291.5
Indent 21 | 4 | 12.001 | 5.262 | 12.35 | 177.6877 | 2.876585 | 3.560613 | 0.2179213 | 336.478 | 20.59356 | 271404.1 | 47541.01 | 9975981794.9 | 380824064.1
Indent 22 | 4 | 8.001 | 4.961 | 8.414 | 168.6761 | 1.678037 | 2.976451 | 0.1026805 | 281.2746 | 9.703307 | 266551.4 | 50578.71 | 10903631075.4 | 451539331.0
Indent 23 | 4 | 4.001 | 4.528 | 4.544 | 192.07 | 5.19105 | 3.378459 | 0.05396509 | 319.2643 | 5.099701 | 300035.4 | 61678.19 | 11973775218.8 | 459014279.6
Indent 24 | 4 | 0 | 4.194 | 0.608 | 180.8561 | 1.639785 | 3.538734 | 0.06748502 | 334.4103 | 6.377335 | 278207.1 | 52755.1 | 10326384087.5 | 312725104.4
Indent 25 | 8.001 | 0 | 7.997 | 0.141 | 171.6036 | 3.657779 | 2.993947 | 0.08056666 | 282.928 | 7.61355 | 272826 | 54952.9 | 11168749911.9 | 656313474.9
Indent 26 | 8.001 | 4.001 | 8.33 | 3.711 | 202.7491 | 3.208543 | 4.383764 | 0.2673244 | 414.2657 | 25.26215 | 302293.7 | 54145.85 | 10129921739.2 | 410073431.1
Indent 27 | 8.001 | 8.001 | 8.664 | 7.646 | 225.5784 | 4.416535 | 5.486097 | 0.2488332 | 518.4362 | 23.51474 | 326475.2 | 56704.35 | 9647530221.3 | 206601289.2
Indent 28 | 8.001 | 12.002 | 8.964 | 11.382 | 203.0285 | 4.930699 | 3.604778 | 0.0428829 | 340.6515 | 4.052434 | 310472.2 | 62919.08 | 12316977220.0 | 373783765.3
Indent 29 | 8.001 | 16.002 | 9.331 | 15.485 | 211.7825 | 6.159131 | 5.259877 | 0.4629924 | 497.0584 | 43.75278 | 308607.5 | 52141.47 | 9094399310.8 | 410312269.2
Indent 30 | 8.001 | 20.003 | 9.698 | 19.454 | 163.9797 | 3.48366 | 3.002003 | 0.04011755 | 283.6893 | 3.791108 | 258480.5 | 52514.28 | 10291016300.5 | 490521003.8
Indent 31 | 8.001 | 24.003 | 9.965 | 23.424 | 164.4025 | 2.316748 | 2.943466 | 0.1179311 | 278.1576 | 11.14449 | 261218.3 | 51007.49 | 10557551041.3 | 598900232.4
Indent 32 | 8.001 | 28.004 | 10.398 | 27.36 | 201.1248 | 1.887893 | 4.53013 | 0.1872338 | 428.0972 | 17.6936 | 299532.6 | 55445.8 | 9661612147.1 | 346336990.1
Indent 33 | 8.001 | 32.004 | 10.632 | 31.396 | 167.2948 | 2.51961 | 3.326122 | 0.07033501 | 314.3185 | 6.646659 | 260809.1 | 51605.07 | 9616638560.1 | 428918091.6
Indent 34 | 8.001 | 36.005 | 10.965 | 35.365 | 195.0283 | 3.19324 | 3.769644 | 0.04562904 | 356.2313 | 4.311944 | 298440.5 | 58230.36 | 11014973163.3 | 401243948.5
Indent 35 | 8.001 | 40.005 | 11.299 | 39.434 | 200.4623 | 4.297981 | 3.293743 | 0.05247235 | 311.2587 | 4.958637 | 310459.5 | 60698.17 | 13197109326.1 | 361906194.1
Indent 36 | 8.001 | 44.006 | 11.633 | 43.437 | 206.3412 | 5.044489 | 3.798534 | 0.114341 | 358.9615 | 10.80523 | 315246.3 | 63314.23 | 12009802511.8 | 194193070.9
Indent 37 | 12.001 | 44.006 | 15.568 | 43.27 | 204.556 | 2.490597 | 4.349763 | 0.2473925 | 411.0526 | 23.37859 | 304708.3 | 55540.82 | 10361556297.2 | 447182034.1
Indent 38 | 12.001 | 40.005 | 15.268 | 39.368 | 194.1208 | 3.810784 | 3.145136 | 0.04311311 | 297.2154 | 4.074189 | 303887.7 | 59906.28 | 13097227412.4 | 465930322.6
Indent 39 | 12.001 | 36.005 | 14.868 | 35.498 | 199.9093 | 2.618254 | 3.325282 | 0.04416484 | 314.2392 | 4.173577 | 307468.8 | 59598.16 | 13016374666.3 | 416053032.3
Indent 40 | 12.001 | 32.004 | 14.568 | 31.763 | 204.2977 | 2.224486 | 3.60201 | 0.03838829 | 340.3899 | 3.627693 | 309308.3 | 56364.76 | 12458007228.6 | 254695588.3
Indent 41 | 12.001 | 28.004 | 14.268 | 27.693 | 196.2761 | 1.865777 | 3.986826 | 0.131896 | 376.7551 | 12.46417 | 296728.3 | 57093.66 | 10537421945.7 | 462778344.6
Indent 42 | 12.001 | 24.003 | 13.967 | 23.824 | 188.6426 | 3.510288 | 3.371333 | 0.04045824 | 318.591 | 3.823304 | 293655.2 | 58374.27 | 11641315034.3 | 404395371.0
Indent 43 | 12.001 | 20.003 | 13.567 | 19.755 | 174.242 | 2.401706 | 3.327665 | 0.06919842 | 314.4643 | 6.539251 | 270351 | 52801.82 | 10307535066.8 | 432100878.9
Indent 44 | 12.001 | 16.002 | 13.234 | 15.985 | 180.9458 | 3.648156 | 3.245365 | 0.04489045 | 306.687 | 4.242148 | 283008.9 | 56277.22 | 11269424490.0 | 469164739.2
Indent 45 | 12.001 | 12.002 | 12.933 | 12.049 | 195.1375 | 5.604257 | 3.44658 | 0.06231486 | 325.7018 | 5.888754 | 300488.3 | 61665.62 | 12051862378.0 | 393983417.9
Indent 46 | 12.001 | 8.001 | 12.667 | 8.08 | 175.7912 | 1.635705 | 3.132716 | 0.05936267 | 296.0417 | 5.609773 | 275371 | 51832.02 | 11110988956.5 | 289618441.7
Indent 47 | 12.001 | 4.001 | 12.233 | 4.111 | 183.1001 | 5.017327 | 3.231125 | 0.0207482 | 305.3413 | 1.960705 | 285476 | 58229 | 11546051024.3 | 508140638.1
Indent 48 | 12.001 | 0 | 11.933 | 0.308 | 166.2837 | 3.425092 | 3.058534 | 0.1024835 | 289.0315 | 9.684687 | 262068.9 | 52201.31 | 10360874986.0 | 647585764.4
Indent 49 | 16.002 | 0 | 15.769 | -0.225 | 179.8965 | 1.907567 | 3.099984 | 0.09667631 | 292.9484 | 9.135911 | 280694.9 | 52660.38 | 11686690501.4 | 416412442.4
Indent 50 | 16.002 | 4.001 | 16.136 | 3.444 | 198.8351 | 1.367277 | 3.691898 | 0.07502825 | 348.8844 | 7.09017 | 301655.1 | 56576.01 | 11618200845.3 | 270130993.0
Indent 51 | 16.002 | 8.001 | 16.469 | 7.313 | 189.881 | 1.796722 | 3.627365 | 0.1282721 | 342.786 | 12.12172 | 292012 | 54271.22 | 10948850584.9 | 381811075.2
Indent 52 | 16.002 | 12.001 | 16.736 | 11.249 | 201.8858 | 5.346581 | 4.756287 | 0.373707 | 449.4691 | 35.31532 | 298175.9 | 51261.99 | 9276766883.9 | 356760588.5
Indent 53 | 16.002 | 16.002 | 17.136 | 15.185 | 191.6441 | 5.20689 | 4.123402 | 0.3680611 | 389.6615 | 34.78177 | 287483.7 | 49322.22 | 9815043820.4 | 458451797.7
Indent 54 | 16.002 | 20.003 | 17.403 | 19.188 | 181.0343 | 1.296011 | 3.277276 | 0.06602445 | 309.7026 | 6.239311 | 280376.3 | 52645.77 | 11168233453.7 | 292012161.6
Indent 55 | 16.002 | 24.003 | 17.67 | 23.057 | 215.7227 | 7.492673 | 5.794569 | 0.4650616 | 547.5868 | 43.94832 | 307998.6 | 50437.4 | 8498312865.6 | 242727841.7
Indent 56 | 16.002 | 28.004 | 17.97 | 27.093 | 180.6345 | 4.355149 | 3.16206 | 0.03400684 | 298.8147 | 3.213646 | 282708.3 | 57089.59 | 11533903634.2 | 565823421.5
Indent 57 | 16.002 | 32.004 | 18.337 | 30.995 | 207.1339 | 3.799116 | 4.685552 | 0.3620757 | 442.7847 | 34.21615 | 306643.4 | 53958.68 | 9838099634.2 | 512469064.3
Indent 58 | 16.002 | 36.004 | 18.704 | 34.965 | 208.2478 | 3.208393 | 3.481792 | 0.1913063 | 329.0293 | 18.07845 | 313912.4 | 55819.89 | 13331709687.5 | 510754466.6
Indent 59 | 16.002 | 40.005 | 19.037 | 38.967 | 188.4377 | 2.354885 | 2.960685 | 0.08568207 | 279.7847 | 8.096956 | 295948.5 | 56585.25 | 13243689727.3 | 589414128.8
Indent 60 | 16.002 | 44.006 | 19.338 | 43.037 | 182.5734 | 3.848741 | 3.39068 | 0.01887713 | 320.4193 | 1.783889 | 283445.1 | 57243.36 | 10947903288.7 | 376314513.8
Indent 61 | 20.002 | 44.006 | 23.207 | 42.82 | 217.0919 | 2.820804 | 4.920476 | 0.2040121 | 464.985 | 19.27914 | 317651 | 57188.1 | 10099501049.3 | 292655884.5
Indent 62 | 20.002 | 40.005 | 22.873 | 38.934 | 223.6524 | 1.962938 | 3.957044 | 0.09777917 | 373.9407 | 9.240131 | 332555.6 | 62344.82 | 13184065585.6 | 348645690.1
Indent 63 | 20.002 | 36.005 | 22.54 | 35.081 | 221.3223 | 2.353942 | 3.869646 | 0.09771817 | 365.6815 | 9.234367 | 328371.8 | 61831.59 | 13248490945.6 | 244254105.7
Indent 64 | 20.002 | 32.004 | 22.206 | 31.212 | 191.4273 | 2.198059 | 3.145506 | 0.05754937 | 297.2503 | 5.438416 | 298656.6 | 57117.28 | 12792980374.0 | 410266788.2
Indent 65 | 20.002 | 28.004 | 21.923 | 27.293 | 189.7807 | 1.849534 | 3.786009 | 0.1364125 | 357.7778 | 12.89098 | 291318.5 | 54625.7 | 10483367169.7 | 430522489.9
Indent 66 | 20.002 | 24.003 | 21.539 | 23.357 | 210.7746 | 2.687089 | 4.381417 | 0.05399314 | 414.0439 | 5.102352 | 309680.4 | 54518.16 | 10788558479.7 | 202634118.9
Indent 67 | 20.002 | 20.003 | 21.189 | 19.404
Indent 68 | 20.002 | 16.002 | 20.855 | 15.518 | 183.0961 | 2.51522 | 3.284348 | 0.04275006 | 310.3709 | 4.039881 | 282115.2 | 53330.28 | 11360304525.9 | 366558779.6
Indent 69 | 20.002 | 12.001 | 20.522 | 11.549 | 206.1609 | 5.563338 | 5.168403 | 0.4013385 | 488.4141 | 37.92648 | 302132.6 | 51689.94 | 8840029117.4 | 323011559.0
Indent 70 | 20.002 | 8.001 | 20.172 | 7.63 | 184.6622 | 5.28598 | 3.556867 | 0.06234065 | 336.1239 | 5.891191 | 286272.3 | 59049.19 | 10637597058.9 | 358164852.1
Indent 71 | 20.002 | 4.001 | 19.921 | 3.744 | 183.7218 | 5.249999 | 3.845479 | 0.4454547 | 363.3978 | 42.09547 | 281145.1 | 47602.98 | 9834778529.9 | 671886437.3
Indent 72 | 20.002 | 0 | 19.521 | -0.075 | 182.7556 | 2.479629 | 3.187125 | 0.05727822 | 301.1833 | 5.412792 | 284028.2 | 54903.66 | 11673366248.6 | 448695749.8
Indent 73 | 24.003 | 0 | 23.34 | -0.492 | 222.1402 | 5.343977 | 5.481427 | 0.3517622 | 517.9948 | 33.24153 | 319571.6 | 53853.02 | 9424720634.5 | 280190641.8
Indent 74 | 24.003 | 4.001 | 23.674 | 3.093 | 181.9101 | 1.890275 | 3.223806 | 0.08426631 | 304.6496 | 7.963166 | 282787.1 | 53829.98 | 11452178731.3 | 428715333.8
Indent 75 | 24.003 | 8.001 | 24.024 | 6.863 | 180.5111 | 1.821094 | 3.041359 | 0.1202635 | 287.4085 | 11.36491 | 281392.1 | 53885.66 | 11990690792.3 | 563569901.6
Indent 76 | 24.003 | 12.002 | 24.341 | 10.815 | 170.6562 | 5.19166 | 3.380538 | 0.04160136 | 319.4608 | 3.931329 | 267410.5 | 55916.87 | 9790957252.7 | 580178923.9
Indent 77 | 24.003 | 16.002 | 24.675 | 14.751 | 170.4759 | 1.66285 | 3.521812 | 0.1498928 | 332.8112 | 14.16487 | 264748.7 | 50372.14 | 9389892572.9 | 434021906.9
Indent 78 | 24.003 | 20.003 | 25.092 | 18.704 | 189.1273 | 1.966577 | 3.991496 | 0.1888147 | 377.1964 | 17.84299 | 290008.7 | 55566 | 9894494085.9 | 500703373.4
Indent 79 | 24.003 | 24.003 | 25.442 | 22.59 | 192.0198 | 4.643336 | 4.45942 | 0.2509208 | 421.4152 | 23.71202 | 287317.1 | 49134.81 | 9077746611.1 | 221336637.4
Indent 80 | 24.003 | 28.004 | 25.692 | 26.592 | 219.0158 | 4.3653 | 5.119903 | 0.1976456 | 483.8309 | 18.67751 | 318867.3 | 54806.32 | 9842580732.7 | 156734969.1
Indent 81 | 24.003 | 32.004 | 26.025 | 30.578 | 192.327 | 1.798199 | 3.194249 | 0.1080731 | 301.8566 | 10.21291 | 297371.5 | 55157.39 | 12706262433.5 | 483214162.7
Indent 82 | 24.003 | 36.004 | 26.376 | 34.481 | 196.6213 | 5.144368 | 3.613422 | 0.2900182 | 341.4683 | 27.40672 | 299783.5 | 50324.53 | 11683061827.6 | 472938407.4
Indent 83 | 24.003 | 40.005 | 26.693 | 38.467 | 192.9869 | 1.967287 | 3.103478 | 0.07636347 | 293.2787 | 7.216348 | 300022.9 | 56870.53 | 13148007900.3 | 446269204.3
Indent 84 | 24.003 | 44.006 | 26.993 | 42.47 | 198.1205 | 1.974145 | 3.511163 | 0.09089015 | 331.8049 | 8.589119 | 300873.8 | 55004.23 | 12143594034.3 | 285407431.1
Indent 85 | 28.003 | 44.006 | 30.962 | 42.245 | 193.9529 | 2.168776 | 4.101875 | 0.3879884 | 387.6272 | 36.6649 | 294461.4 | 53338.85 | 10099001876.3 | 799220272.5
Indent 86 | 28.003 | 40.005 | 30.645 | 38.384 | 219.1155 | 6.523305 | 5.556355 | 0.4331275 | 525.0755 | 40.93055 | 311185.6 | 51528.06 | 9098244839.5 | 322396376.0
Indent 87 | 28.003 | 36.004 | 30.378 | 34.514 | 180.759 | 2.231963 | 3.34784 | 0.2242978 | 316.3709 | 21.19614 | 282913.5 | 53663.24 | 10950832308.8 | 802360781.0
Indent 88 | 28.003 | 32.004 | 29.986 | 30.687 | 195.1179 | 2.40148 | 3.371864 | 0.06337976 | 318.6411 | 5.989388 | 301335.4 | 56954.27 | 12323200297.9 | 343498969.6
Indent 89 | 28.003 | 28.004 | 29.661 | 26.743 | 193.3761 | 3.428446 | 3.950069 | 0.02708572 | 373.2815 | 2.5596 | 293157.7 | 58246.01 | 10361038173.2 | 373399736.8
Indent 90 | 28.003 | 24.003 | 29.378 | 22.857 | 182.4389 | 1.601181 | 3.151582 | 0.0975932 | 297.8245 | 9.222557 | 283807.2 | 52687.25 | 11773110755.8 | 397857053.9
Indent 91 | 28.003 | 20.003 | 28.994 | 18.937 | 170.2213 | 3.483645 | 3.384914 | 0.06403566 | 319.8743 | 6.05137 | 264864.2 | 53640.63 | 9737919222.7 | 519485867.8
Indent 92 | 28.003 | 16.002 | 28.744 | 15.018 | 202.5639 | 5.889295 | 4.401074 | 0.4458383 | 415.9015 | 42.13172 | 302989.3 | 51761.11 | 10108690894.0 | 562167877.4
Indent 93 | 28.003 | 12.001 | 28.36 | 11.065 | 225.4558 | 6.261407 | 5.632002 | 0.3971906 | 532.2242 | 37.53451 | 320384.8 | 53563.27 | 9402002174.4 | 281488937.1
Indent 94 | 28.003 | 8.001 | 28.027 | 7.129 | 209.9738 | 7.851601 | 4.946827 | 0.4857645 | 467.4752 | 45.90474 | 305842.1 | 49876.6 | 9534748203.3 | 370847524.7
Indent 95 | 28.003 | 4.001 | 27.693 | 3.327 | 186.7181 | 1.550149 | 3.791963 | 0.1260171 | 358.3405 | 11.90862 | 281136.2 | 51922.23 | 10177958736.9 | 311166243.8
Indent 96 | 28.003 | 0 | 27.36 | -0.559 | 206.819 | 2.121757 | 3.477454 | 0.0354076 | 328.6194 | 3.346018 | 316000.6 | 59890.69 | 13171857418.7 | 286750608.3
Indent 97 | 32.004 | 0 | 31.162 | -1.009 | 197.9065 | 1.814527 | 3.163628 | 0.1457867 | 298.9629 | 13.77685 | 305157.3 | 56664.72 | 13472554581.8 | 600722373.5
Indent 98 | 32.004 | 4.001 | 31.396 | 2.593 | 193.2101 | 3.072062 | 3.406625 | 0.2794324 | 321.9261 | 26.40636 | 298053.6 | 54682.44 | 12053697634.1 | 774492940.9
Indent 99 | 32.004 | 8.001 | 31.746 | 6.396 | 186.5381 | 1.947119 | 4.281682 | 0.2236137 | 404.6189 | 21.13149 | 281803.1 | 51530.04 | 9008669336.2 | 354055869.2
Indent 100 | 32.004 | 12.001 | 32.113 | 10.232 | 181.3493 | 2.816718 | 3.210309 | 0.04662537 | 303.3742 | 4.406098 | 283134.1 | 55321.13 | 11436167700.4 | 432155857.7
Indent 101 | 32.004 | 16.002 | 32.413 | 14.201 | 186.1743 | 4.3905 | 3.144636 | 0.02924797 | 297.1681 | 2.763934 | 291679 | 59075.18 | 12206663228.4 | 539203881.4
Indent 102 | 32.004 | 20.003 | 32.68 | 18.187 | 183.5114 | 3.46898 | 3.578747 | 0.01435489 | 338.1916 | 1.356537 | 282342.2 | 56346.31 | 10464211238.8 | 358393192.6
Indent 103 | 32.004 | 24.003 | 33.063 | 22.139 | 195.0829 | 2.179339 | 3.502902 | 0.1272563 | 331.0242 | 12.02572 | 298382.1 | 53780.16 | 11864636231.3 | 327572393.4
Indent 104 | 32.004 | 28.004 | 33.38 | 26.025 | 177.9757 | 1.410073 | 3.856045 | 0.1719817 | 364.3963 | 16.25227 | 272068.9 | 51531.6 | 9234021008.6 | 431283619.0
Indent 105 | 32.004 | 32.004 | 33.647 | 29.878 | 231.5529 | 3.026219 | 5.239458 | 0.331918 | 495.1288 | 31.36625 | 334562.1 | 60306.99 | 10566678384.7 | 507271227.6
Indent 106 | 32.004 | 36.004 | 34.064 | 33.831 | 197.8269 | 1.839693 | 3.282421 | 0.08483527 | 310.1888 | 8.016933 | 305803.9 | 56610.86 | 12959238050.1 | 368572993.3
Indent 107 | 32.004 | 40.005 | 34.32 | 37.844 | 189.5309 | 2.236839 | 3.21154 | 0.1032347 | 303.4905 | 9.755675 | 292200.8 | 53904.39 | 12324548812.9 | 381471111.2
Indent 108 | 32.004 | 44.006 | 34.687 | 41.814 | 178.5376 | 2.674422 | 2.905998 | 0.06391612 | 274.6168 | 6.040073 | 280102.3 | 54410.53 | 12306391543.1 | 541408694.3
Indent 109 | 36.004 | 44.006 | 38.584 | 41.636 | 190.2653 | 4.412366 | 3.399317 | 0.0276838 | 321.2354 | 2.616119 | 293357.1 | 59805.06 | 11716750218.7 | 540931815.9
Indent 110 | 36.004 | 40.005 | 38.234 | 37.733 | 192.5642 | 2.127761 | 3.196692 | 0.08014213 | 302.0874 | 7.573431 | 298268.5 | 56935.56 | 12719738917.5 | 495630040.8
Indent 111 | 36.004 | 36.004 | 37.917 | 33.831 | 160.8919 | 1.783469 | 3.115142 | 0.1615809 | 294.3809 | 15.26939 | 253816.5 | 48012.46 | 9615089470.5 | 531863183.1
Indent 112 | 36.004 | 32.004 | 37.6 | 29.978 | 183.4438 | 6.423231 | 4.127775 | 0.499269 | 390.0747 | 47.18092 | 278683.9 | 46092.91 | 9137573725.6 | 578730449.0
Indent 113 | 36.004 | 28.004 | 37.283 | 26.242 | 181.5937 | 3.458936 | 3.12834 | 0.09425352 | 295.6282 | 8.906957 | 286555.2 | 57211.31 | 11770670614.0 | 571881471.6
Indent 114 | 36.004 | 24.003 | 36.949 | 22.223 | 209.4375 | 2.41243 | 3.812887 | 0.1723472 | 360.3178 | 16.28681 | 315802.2 | 57117.93 | 12283955460.3 | 431768544.9
Indent 115 | 36.004 | 20.003 | 36.666 | 18.337 | 175.3812 | 3.283828 | 2.997786 | 0.08658936 | 283.2908 | 8.182694 | 277246.8 | 54920.99 | 11577035920.7 | 620696840.6
Indent 116 | 36.004 | 16.002 | 36.349 | 14.368 | 170.7747 | 2.038988 | 3.199021 | 0.2261251 | 302.3075 | 21.36882 | 269945 | 50586.65 | 10400149303.3 | 751840416.5
Indent 117 | 36.004 | 12.002 | 35.965 | 10.532 | 191.2424 | 1.948557 | 3.641322 | 0.06900536 | 344.1049 | 6.521006 | 294103.8 | 57005.39 | 11032720955.3 | 331272298.3
Indent 118 | 36.004 | 8.001 | 35.632 | 6.562 | 189.1776 | 4.26059 | 3.382347 | 0.0396346 | 319.6318 | 3.745469 | 293726.7 | 58756.06 | 11657069694.4 | 396884610.3
Indent 119 | 36.004 | 4.001 | 35.332 | 2.81 | 210.3132 | 3.764562 | 4.94549 | 0.455449 | 467.3488 | 43.03993 | 306808 | 55345.65 | 9582383130.3 | 653109750.2
Indent 120 | 36.004 | 0 | 34.981 | -1.126 | 191.2169 | 3.852028 | 3.579079 | 0.2916969 | 338.223 | 27.56536 | 289695.8 | 50726.67 | 11265108156.1 | 602325615.7
Indent 121 | 40.005 | 0 | 38.851 | -1.56 | 195.5738 | 2.213783 | 3.57339 | 0.1257883 | 337.6854 | 11.88699 | 299417 | 56735.94 | 11688269470.1 | 557892499.8
Indent 122 | 40.005 | 4.001 | 39.218 | 2.076 | 203.2604 | 1.486841 | 4.132588 | 0.1033096 | 390.5296 | 9.762756 | 306991.2 | 57626.83 | 10771820527.4 | 301148079.2
Indent 123 | 40.005 | 8.001 | 39.534 | 5.845 | 188.8081 | 2.244751 | 3.460475 | 0.1596043 | 327.0148 | 15.08261 | 291854.4 | 55772 | 11381653322.9 | 620246362.9
Indent 124 | 40.005 | 12.001 | 39.885 | 9.781 | 190.9007 | 3.778167 | 4.372875 | 0.3276039 | 413.2367 | 30.95857 | 287072.8 | 50690.44 | 9186545102.2 | 430216120.9
Indent 125 | 40.005 | 16.002 | 40.268 | 13.55 | 172.8926 | 7.294249 | 3.252812 | 0.03799938 | 307.3907 | 3.590942 | 270676.3 | 59747.81 | 10398274211.5 | 645866304.4
Indent 126 | 40.005 | 20.003 | 40.585 | 17.403 | 200.576 | 7.33797 | 4.460044 | 0.5105859 | 421.4741 | 48.25037 | 298219.7 | 49762.9 | 9821858995.9 | 558089591.9
Indent 127 | 40.005 | 24.003 | 40.885 | 21.389 | 169.457 | 5.739591 | 3.232951 | 0.05723104 | 305.5139 | 5.408334 | 267278.5 | 56038.04 | 10105678207.1 | 456494561.4
Indent 128 | 40.005 | 28.004 | 41.236 | 25.292 | 191.753 | 1.829588 | 3.652214 | 0.1690164 | 345.1342 | 15.97205 | 294873 | 54150.59 | 11062015332.5 | 411912107.6
Indent 129 | 40.005 | 32.004 | 41.569 | 29.244 | 181.1336 | 3.281284 | 3.161472 | 0.02293161 | 298.7591 | 2.167037 | 284064.3 | 55324.9 | 11584381840.9 | 352430780.6
Indent 130 | 40.005 | 36.004 | 41.936 | 33.163 | 195.5958 | 7.411044 | 4.691538 | 0.5400547 | 443.3504 | 51.03517 | 289588.3 | 47032.33 | 8949240551.8 | 485021688.5
Indent 131 | 40.005 | 40.005 | 42.253 | 37.099 | 162.8093 | 1.580908 | 2.857183 | 0.1088348 | 270.0038 | 10.28489 | 259732.2 | 47894.9 | 10685876968.4 | 413052467.7
Indent 132 | 40.005 | 44.006 | 42.553 | 41.186 | 196.8431 | 1.943126 | 4.294737 | 0.1567281 | 405.8526 | 14.81081 | 294902.4 | 53416.95 | 9825876366.7 | 304228927.1
Indent 133 | 44.005 | 44.006 | 46.317 | 40.958 | 174.9156 | 2.242746 | 2.930288 | 0.05085228 | 276.9122 | 4.80554 | 275683 | 53325.62 | 11779903333.5 | 428078088.7
Indent 134 | 44.005 | 40.005 | 45.917 | 37.088 | 187.3891 | 3.115253 | 3.319283 | 0.07869176 | 313.6723 | 7.436371 | 289726 | 57089.88 | 11701418785.7 | 575107725.4
Indent 135 | 44.005 | 36.005 | 45.65 | 33.197 | 193.5447 | 4.492549 | 4.072687 | 0.0452912 | 384.8689 | 4.280018 | 291816.4 | 58914.7 | 10061318358.2 | 343069451.5
Indent 136 | 44.005 | 32.004 | 45.338 | 29.405 | 169.3123 | 3.873335 | 3.067383 | 0.04053061 | 289.8677 | 3.830142 | 266917.5 | 54601.03 | 10642592142.9 | 511410186.9
Indent 137 | 44.005 | 28.004 | 44.938 | 25.503 | 177.7287 | 3.514796 | 3.857009 | 0.2636856 | 364.4874 | 24.91829 | 270253.8 | 47668.7 | 9216864885.2 | 376411049.9
Indent 138 | 44.005 | 24.003 | 44.627 | 21.634 | 165.9926 | 3.169325 | 3.138102 | 0.04844274 | 296.5506 | 4.577839 | 262230.9 | 52545.71 | 10054400711.0 | 455110234.3
Indent 139 | 44.005 | 20.003 | 44.338 | 17.687 | 177.9843 | 2.791086 | 3.118415 | 0.05746603 | 294.6902 | 5.43054 | 280401.6 | 54256.89 | 11403530903.0 | 431868430.6
Indent 140 | 44.005 | 16.002 | 43.982 | 13.839 | 194.2639 | 4.298003 | 4.11444 | 0.0672206 | 388.8146 | 6.352347 | 293185.7 | 58992.98 | 10020120404.7 | 244407527.2
Indent 141 | 44.005 | 12.001 | 43.604 | 9.892 | 200.5562 | 3.982937 | 4.213522 | 0.2675516 | 398.1778 | 25.28363 | 300044.3 | 52358.94 | 10346786098.4 | 357821848.6
Indent 142 | 44.005 | 8.001 | 43.293 | 6.057 | 206.6513 | 6.421929 | 3.471427 | 0.08417773 | 328.0498 | 7.954796 | 316846.4 | 65095.38 | 13173742142.6 | 454499296.9
Indent 143 | 44.005 | 4.001 | 42.981 | 2.304 | 181.1144 | 4.380116 | 3.298605 | 0.03452331 | 311.7182 | 3.262453 | 283362.7 | 57066.08 | 11100145250.8 | 392815523.2
Indent 144 | 44.005 | 0 | 42.648 | -1.543 | 200.5312 | 5.735079 | 4.464145 | 0.5337066 | 421.8617 | 50.43527 | 298892.2 | 51504.23 | 9831823835.7 | 744954256.7